## Sheet
1 12 | Ebene 1 | 0.281 % | 0.4255 % | 0.3266 % | 0.4282 % | 0.4259 % | 0.3553 % | 0.5259 % | 0.6037 % | 0.4541 % | 0.3979 % | 0.5493 % | 0.3931 % | 0.405 % | 0.2265 % | 0.3245 % | 0.6695 % | 0.3768 % | 0.3198 % | 0.7895 % | 0.4212 % | 0.6264 % | 0.4281 % | 0.7763 % | 0.4145 % | 0.5036 % | 0.3207 % | 0.359 % | 0.5592 % | 0.5208 % | 0.3865 % | 0.3345 % | 0.5645 % | 0.4634 % | 0.3567 % | 0.3587 % | 0.4085 % | 0.6821 % | 0.3214 % | 0.6951 % | 0.835 % | 0.4761 % | 0.4034 % | 0.5626 % | 0.8715 % | 0.7033 % | 0.3968 % | 0.7273 % | 1.8654 % | 0.4844 % | 0.4083 % | 0.4417 % | 1.0623 % | 0.6178 % | 0.7844 % | 0.4766 % | 0.5644 % | 1.0777 % | 0.599 % | 0.5384 % | 0.4585 % | 0.7098 % | 0.5507 % | 0.8191 % | 0.6773 % | 0.4779 % | 0.5278 % | 0.4873 % | 0.7781 % | 0.4392 % | 0.6564 % | 3.3504 % | 0.7783 % | 0.8875 % | 0.7732 % | 0.949 % | 1.4084 %
| Ebene 2 | 10.8343 % | 0.1212 % | 0.4522 % | 0.3843 % | 0.204 % | 0.2811 % | 0.1661 % | 0.6988 % | 0.2663 % | 0.1829 % | 0.3407 % | 1.0266 % | 1.5993 % | 0.538 % | 0.4162 % | 0.8106 % | 3.189 % | 1.1921 % | 1.0164 % | 0.9163 % | 0.8518 % | 1.1228 % | 1.0762 % | 1.2176 % | 0.9791 % | 1.3027 % | 0.6499 % | 0.609 % | 0.5324 % | 0.6845 % | 0.6675 % | 0.2823 % | 0.3313 % | 0.2611 % | 0.4818 % | 0.2584 % | 0.447 % | 0.197 % | 0.4075 % | 0.4898 % | 0.3382 % | 0.251 % | 0.1727 % | 0.156 % | 0.3751 % | 0.343 %
| Ebene 3 | 2.875 % | 3.7289 % | 3.4937 % | 2.1221 % | 1.7452 % | 0.91 % | 0.4796 % | 0.2757 % | 0.1785 % | 0.1357 % | 0.0775 % | 0.055 % | 0.0562 % | 0.0662 % | 0.0539 % | 0.0522 % | 0.0576 % | 0.0346 % | 0.0338 % | 0.0428 % | 0.0524 % | 0.0798 % | 0.1185 % | 0.1915 % | 0.2469 % | 0.4015 % | 0.5917 % | 0.6936 % | 0.7558 % | 0.7973 % | 0.6408 % | 0.4556 % | 0.4108 % | 0.3758 % | 0.4526 % | 0.4709 % | 0.4813 % | 0.4899 % | 0.6054 % | 1.0456 % | 1.7771 % | 4.4233 % | 4.7881 % | 3.5627 % | 3.1817 % | 2.7701 % | 3.305 % | 2.1184 % | 1.8943 % | 1.4472 % | 1.5184 % | 2.8224 %