## Sheet
1 13 | Ebene 1 | 1.7884 % | 0.1708 % | 0.5451 % | 0.7392 % | 1.0631 % | 1.4542 % | 2.4172 % | 1.5151 % | 0.9524 % | 1.3799 % | 1.116 % | 0.6663 % | 0.9529 % | 0.942 % | 1.269 % | 1.3055 % | 1.9944 % | 1.3933 % | 1.4699 % | 1.4394 % | 1.4068 % | 1.3535 % | 1.6153 % | 1.3324 % | 1.3589 % | 1.1686 % | 1.3967 % | 1.3495 % | 1.295 % | 0.9784 % | 0.8542 % | 0.5517 % | 0.6296 % | 0.3768 % | 0.4309 % | 0.4114 % | 0.3927 % | 0.7635 % | 0.3512 % | 0.6026 % | 0.391 % | 0.5407 % | 0.6067 % | 0.456 % | 0.305 % | 0.3327 % | 0.3882 % | 0.4422 % | 0.4609 % | 0.4517 % | 0.3521 % | 0.4682 % | 0.354 % | 0.367 % | 0.4413 % | 0.4301 % | 0.4392 % | 0.4985 % | 0.4175 % | 0.4823 % | 0.8432 % | 0.505 % | 0.4229 % | 0.4795 % | 0.4903 % | 0.6628 % | 0.1781 % | 0.1679 % | 0.119 %
| Ebene 2 | 3.212 % | 0.5442 % | 0.4558 % | 0.4797 % | 0.4569 % | 0.4091 % | 0.5656 % | 0.6476 % | 0.7322 % | 0.5059 % | 0.4296 % | 0.5583 % | 0.4888 % | 0.4854 % | 0.4563 % | 0.5234 % | 0.5058 % | 0.5059 % | 0.531 % | 0.6348 % | 1.0302 % | 1.1172 % | 1.3515 % | 1.3576 % | 1.5504 % | 1.0039 % | 1.1461 % | 1.0751 % | 0.4791 % | 0.4733 % | 0.4411 % | 0.4556 % | 0.4372 % | 0.5165 % | 0.4302 % | 0.4153 % | 0.417 % | 0.4336 % | 0.4128 % | 0.4422 % | 0.4211 % | 0.4288 % | 0.4535 %
| Ebene 3 | 4.4275 % | 1.0295 % | 1.0738 % | 0.3031 % | 0.1625 % | 0.1155 % | 0.1028 % | 0.078 % | 0.0448 % | 0.0402 % | 0.0354 % | 0.0438 % | 0.0507 % | 0.0671 % | 0.063 % | 0.1175 % | 0.2054 % | 0.4955 % | 0.8103 % | 0.5904 % | 0.3835 % | 0.3483 % | 0.2921 % | 0.2987 % | 0.282 % | 0.3154 % | 0.2909 % | 0.5816 % | 1.9095 % | 2.8851 % | 3.5796 % | 5.8771 % | 3.0332 % | 5.7642 % | 8.3395 % | 3.1633 % | 2.2191 %