## Sheet
1 1 | Ebene 1 | 0.3095 % | 0.197 % | 0.1837 % | 0.2411 % | 0.3784 % | 0.1542 % | 0.2492 % | 0.4808 % | 0.1816 % | 0.3704 % | 0.21 % | 0.944 % | 0.4733 % | 0.2371 % | 0.2047 % | 0.9776 % | 0.5108 % | 0.3285 % | 0.352 % | 0.6088 % | 0.5 % | 0.3794 % | 0.3217 % | 0.1991 % | 0.4081 % | 0.2254 % | 0.2603 % | 0.3792 % | 0.4528 % | 0.2106 % | 0.4006 % | 0.2088 % | 0.3236 % | 0.3138 % | 0.2516 % | 0.3 % | 0.3754 % | 0.3059 % | 0.4184 % | 0.2936 % | 0.2949 % | 0.4781 % | 0.4305 % | 0.4038 % | 0.3372 % | 0.258 % | 0.2442 % | 0.859 % | 0.2873 % | 0.1534 % | 0.2318 % | 0.4135 % | 0.3265 % | 0.1369 % | 0.282 % | 0.688 % | 0.2055 % | 0.2023 % | 1.1256 % | 0.9509 % | 0.3007 % | 0.4929 % | 1.8207 % | 0.1965 % | 0.2933 % | 1.5847 % | 0.8712 % | 0.25 % | 0.4627 % | 0.9952 % | 0.577 % | 0.1533 % | 0.28 % | 3.6948 %
| Ebene 2 | 6.1089 % | 0.6988 % | 0.1851 % | 0.0933 % | 0.2587 % | 0.4917 % | 0.2344 % | 0.1654 % | 0.6566 % | 0.4768 % | 0.8057 % | 1.1023 % | 0.8962 % | 0.9948 % | 0.4857 % | 1.0761 % | 0.8725 % | 0.7396 % | 0.7584 % | 0.6599 % | 0.7779 % | 0.5144 % | 0.4145 % | 0.4104 % | 0.4829 % | 0.2944 % | 0.3489 % | 0.5327 % | 0.5448 % | 0.3333 % | 0.2751 % | 0.2292 % | 0.5158 % | 0.2696 % | 0.1636 % | 0.1977 % | 0.271 % | 0.1956 % | 0.2042 % | 0.1876 % | 0.1338 % | 0.2674 % | 0.1098 % | 0.305 % | 0.2013 % | 0.2783 %
| Ebene 3 | 2.4272 % | 0.8054 % | 0.306 % | 0.2457 % | 0.1988 % | 0.1284 % | 0.1624 % | 0.1393 % | 0.0924 % | 0.0867 % | 0.0735 % | 0.1053 % | 0.0797 % | 0.0717 % | 0.0608 % | 0.0695 % | 0.0525 % | 0.0812 % | 0.0716 % | 0.1092 % | 0.1572 % | 0.215 % | 0.2817 % | 0.3577 % | 0.3903 % | 0.385 % | 0.4246 % | 0.3279 % | 0.5015 % | 0.5513 % | 0.4851 % | 0.4803 % | 0.4579 % | 0.4771 % | 0.5276 % | 0.4922 % | 0.4586 % | 0.4472 % | 0.4786 % | 0.5467 % | 0.6888 % | 1.491 % | 2.0033 % | 1.7852 % | 1.2773 % | 1.5823 % | 1.4004 % | 1.5991 %