## Sheet
1 3 | Ebene 1 | 4.433 % | 6.2667 % | 0.675 % | 0.2477 % | 0.3104 % | 1.4079 % | 0.3813 % | 0.3781 % | 0.242 % | 2.0117 % | 0.2485 % | 0.1458 % | 0.8498 % | 1.3222 % | 0.2177 % | 0.3243 % | 0.2212 % | 0.942 % | 0.2877 % | 0.2609 % | 0.2758 % | 1.3894 % | 0.2973 % | 0.4676 % | 0.3428 % | 1.1876 % | 0.6156 % | 0.5779 % | 0.3659 % | 1.162 % | 0.301 % | 0.3352 % | 0.9712 % | 0.9318 % | 0.4049 % | 0.5591 % | 0.3692 % | 0.6854 % | 0.2673 % | 0.4081 % | 0.4778 % | 0.6859 % | 0.448 % | 0.923 % | 0.2514 % | 0.7061 % | 0.5294 % | 0.4139 % | 0.8548 % | 1.1037 % | 0.2491 % | 0.1766 % | 0.2564 % | 0.5836 % | 0.2063 % | 0.1784 % | 0.262 % | 0.1767 % | 0.2915 % | 0.1838 % | 0.5022 % | 0.453 % | 0.3893 % | 0.3143 % | 0.7345 % | 0.7064 % | 0.3418 % | 0.4425 % | 0.2921 % | 0.2331 % | 0.6084 % | 0.3053 % | 0.2702 %
| Ebene 2 | 2.6246 % | 0.6771 % | 0.6987 % | 0.1333 % | 0.1544 % | 0.3873 % | 0.5796 % | 0.2083 % | 0.3625 % | 0.4072 % | 0.6599 % | 0.2928 % | 0.3428 % | 0.3004 % | 0.3444 % | 0.3056 % | 0.2511 % | 0.6034 % | 0.6405 % | 0.7997 % | 0.7796 % | 0.6831 % | 0.7873 % | 1.1716 % | 0.5815 % | 0.3308 % | 0.5733 % | 0.5957 % | 0.2629 % | 0.4138 % | 0.4813 % | 0.6689 % | 0.8081 % | 1.2385 % | 0.1396 % | 0.3311 % | 0.4177 % | 0.7544 % | 0.2768 % | 0.1798 % | 0.2115 % | 0.196 % | 0.2886 %
| Ebene 3 | 1.3938 % | 0.6536 % | 0.4867 % | 0.3976 % | 0.3686 % | 0.3004 % | 0.2005 % | 0.1685 % | 0.1703 % | 0.2726 % | 0.1711 % | 0.1587 % | 0.116 % | 0.0515 % | 0.0708 % | 0.1975 % | 0.6231 % | 1.0731 % | 1.3213 % | 1.0306 % | 0.5923 % | 0.5335 % | 0.4654 % | 0.3955 % | 0.3492 % | 0.4157 % | 0.492 % | 0.3812 % | 0.5387 % | 1.1524 % | 1.812 % | 2.5405 % | 2.6605 % | 3.3949 % | 3.2162 % | 2.6094 % | 2.4859 %