## Sheet
1 4 | Ebene 1 | 14.926 % | 0.4577 % | 0.6668 % | 0.3725 % | 0.8012 % | 0.9009 % | 1.0105 % | 1.1613 % | 1.2075 % | 1.2816 % | 0.975 % | 1.203 % | 1.2802 % | 0.9313 % | 0.8175 % | 0.7816 % | 0.9677 % | 1.0852 % | 0.8136 % | 0.7471 % | 0.9315 % | 1.0489 % | 1.0642 % | 0.9872 % | 0.8906 % | 1.0227 % | 0.8228 % | 0.8454 % | 0.879 % | 0.7383 % | 0.6881 % | 0.6248 % | 0.5586 % | 0.506 % | 1.0371 % | 0.4513 % | 0.5594 % | 0.7235 % | 0.7381 % | 0.8051 % | 0.6078 % | 1.1168 % | 0.7221 % | 1.2613 % | 0.6261 % | 0.8187 % | 0.285 % | 0.5917 % | 1.3639 % | 0.5538 % | 0.6089 % | 0.3194 % | 0.5168 % | 1.1349 % | 0.2122 % | 0.2829 % | 0.5779 % | 0.885 % | 0.4828 % | 0.5853 % | 0.1146 % | 0.2566 % | 0.4444 % | 0.223 % | 0.135 % | 0.1024 % | 0.1188 % | 0.1357 % | 0.3751 % | 0.1094 % | 0.1168 % | 0.0838 % | 0.1821 % | 0.376 % | 0.1713 % | 0.2229 % | 0.2709 % | 0.6114 % | 1.1335 % | 0.6738 % | 0.6531 % | 0.4034 % | 11.3708 %
| Ebene 2 | 2.1005 % | 3.7325 % | 0.5505 % | 0.1805 % | 0.1158 % | 0.2851 % | 0.1971 % | 0.1786 % | 0.2455 % | 0.2556 % | 0.3017 % | 0.3931 % | 0.4059 % | 0.6019 % | 0.5639 % | 0.4933 % | 0.5907 % | 0.6444 % | 0.7297 % | 0.7173 % | 0.6026 % | 0.6043 % | 1.5534 % | 0.7375 % | 0.8892 % | 1.5607 % | 0.9202 % | 1.0414 % | 0.8679 % | 1.0929 % | 0.9972 % | 1.0615 % | 0.8505 % | 0.9835 % | 1.4313 % | 0.8288 % | 0.85 % | 0.9787 % | 1.2105 % | 1.0016 % | 0.7115 % | 0.6153 % | 0.5586 % | 0.4238 % | 0.5713 % | 0.1989 % | 0.4068 % | 0.2158 % | 0.604 % | 0.8282 % | 0.8995 %
| Ebene 3 | 4.6815 % | 1.4073 % | 0.7121 % | 0.459 % | 0.4232 % | 0.421 % | 1.3005 % | 0.327 % | 0.1886 % | 0.0814 % | 0.0569 % | 0.0472 % | 0.0473 % | 0.0401 % | 0.0382 % | 0.0885 % | 0.11 % | 0.1274 % | 0.0951 % | 0.0947 % | 0.0998 % | 0.1582 % | 0.1724 % | 0.1409 % | 0.1271 % | 0.3678 % | 1.0829 % | 1.6466 % | 0.9556 % | 0.4473 % | 0.3126 % | 0.2611 % | 0.2295 % | 0.2074 % | 0.1884 % | 0.1657 % | 0.14 % | 0.1542 % | 0.1966 % | 0.244 % | 0.2818 % | 0.4353 % | 0.6912 % | 1.1907 % | 1.3417 % | 2.1619 % | 2.3458 % | 6.7743 % | 10.0981 % | 14.5304 % | 9.2269 % | 10.5935 % | 7.8823 % | 7.4539 % | 9.2659 % | 5.7582 % | 6.9247 %