## Sheet
1 5 | Ebene 1 | 0.6012 % | 0.4759 % | 0.5211 % | 0.6155 % | 0.963 % | 1.0095 % | 1.2636 % | 0.96 % | 1.6316 % | 1.1951 % | 0.9518 % | 0.9031 % | 1.1057 % | 1.0905 % | 1.1518 % | 1.1799 % | 1.2413 % | 0.986 % | 1.0024 % | 0.9855 % | 1.4083 % | 1.3055 % | 1.1724 % | 1.0983 % | 1.2299 % | 1.058 % | 1.1533 % | 1.0076 % | 0.8129 % | 0.8417 % | 0.9943 % | 1.0219 % | 0.7674 % | 0.8148 % | 0.8213 % | 0.7406 % | 1.056 % | 0.7993 % | 0.8834 % | 0.8558 % | 0.8367 % | 0.839 % | 1.0678 % | 1.0039 % | 0.9228 % | 0.7469 % | 0.9326 % | 0.9461 % | 0.9041 % | 0.9423 % | 1.4824 % | 1.0303 % | 0.8305 % | 1.0145 % | 1.0756 % | 1.0325 % | 1.0789 % | 1.2271 % | 1.1678 % | 0.9344 % | 0.774 % | 1.1441 % | 0.9413 % | 0.7314 % | 0.8989 % | 0.9732 % | 0.939 % | 1.0324 % | 1.2671 % | 1.0974 % | 1.1056 % | 0.954 % | 1.0173 % | 1.0546 % | 0.4071 % | 0.1274 % | 1.787 %
| Ebene 2 | 2.6482 % | 1.4906 % | 0.4934 % | 0.4978 % | 0.4544 % | 0.4611 % | 0.5069 % | 0.4783 % | 0.4893 % | 0.4782 % | 0.4462 % | 0.5006 % | 0.5107 % | 0.5021 % | 0.4867 % | 0.4349 % | 0.4665 % | 0.3928 % | 0.4156 % | 0.3807 % | 0.4498 % | 0.4365 % | 0.5971 % | 0.7357 % | 0.5824 % | 0.5715 % | 0.5561 % | 0.6101 % | 0.4562 % | 0.5099 % | 0.4396 % | 0.4152 % | 0.408 % | 0.4167 % | 0.4976 % | 0.4461 % | 0.4131 % | 0.42 % | 0.432 % | 0.4122 % | 0.3538 % | 0.3424 % | 0.4031 % | 0.4 % | 0.5861 % | 3.8903 %
| Ebene 3 | 8.7629 % | 1.3764 % | 0.5878 % | 0.2596 % | 0.1946 % | 0.1459 % | 0.1026 % | 0.0728 % | 0.0534 % | 0.0526 % | 0.037 % | 0.0285 % | 0.0223 % | 0.0253 % | 0.0232 % | 0.0337 % | 0.0605 % | 0.2671 % | 0.5442 % | 0.3459 % | 0.1779 % | 0.1659 % | 0.2117 % | 0.2549 % | 0.2883 % | 0.2503 % | 0.2591 % | 0.2732 % | 0.2757 % | 0.2486 % | 0.255 % | 0.2784 % | 0.3555 % | 0.3702 % | 0.4079 % | 0.4643 % | 0.4417 % | 0.6033 % | 1.2891 % | 2.5311 % | 4.3752 % | 10.6503 % | 11.8463 % | 9.9937 % | 11.7484 % | 9.1198 % | 7.7922 % | 7.635 % | 6.3649 % | 6.6439 % | 5.9515 % | 6.5932 % | 5.3171 %