## Sheet
2 12 | Ebene 1 | 6.6874 % | 0.6793 % | 0.8352 % | 1.3827 % | 1.4086 % | 1.0342 % | 0.9605 % | 1.4759 % | 1.3129 % | 1.51 % | 1.8526 % | 2.0992 % | 1.7461 % | 2.1013 % | 2.5191 % | 1.7154 % | 1.9205 % | 2.041 % | 2.3645 % | 1.8069 % | 1.2628 % | 1.4597 % | 1.6585 % | 1.6982 % | 1.2655 % | 1.7147 % | 1.5388 % | 1.7563 % | 1.221 % | 1.5617 % | 1.3442 % | 1.1269 % | 1.0537 % | 1.791 % | 1.6553 % | 1.1788 % | 0.7993 % | 1.0656 % | 1.5474 % | 1.1982 % | 0.659 % | 1.1333 % | 1.0269 % | 0.8292 % | 0.8299 % | 0.6396 % | 0.874 % | 0.5936 % | 1.1208 % | 1.0097 % | 0.8815 % | 0.7421 % | 0.8661 % | 0.859 % | 0.8554 % | 0.7281 % | 0.9885 % | 0.9589 % | 0.8147 % | 0.9069 % | 1.0518 % | 0.9318 % | 0.9646 % | 1.3304 % | 1.0927 % | 1.3219 % | 0.8417 % | 2.1002 % | 0.8966 % | 0.933 % | 2.544 % | 0.6565 % | 0.5285 % | 1.2831 % | 2.6581 %
| Ebene 2 | 1.4275 % | 1.5812 % | 0.3827 % | 0.3069 % | 0.49 % | 0.5614 % | 0.6036 % | 0.3633 % | 0.6107 % | 0.6239 % | 0.4955 % | 0.5177 % | 0.604 % | 3.0584 % | 1.0568 % | 0.545 % | 0.8278 % | 2.8399 % | 1.877 % | 1.5346 % | 1.568 % | 1.5415 % | 1.9127 % | 2.4227 % | 2.8804 % | 3.1795 % | 3.6775 % | 2.8052 % | 1.5771 % | 1.4288 % | 1.2392 % | 1.5769 % | 1.4095 % | 0.9988 % | 1.1293 % | 0.7631 % | 0.7169 % | 0.7829 % | 0.7642 % | 0.9659 % | 0.7402 % | 0.4805 % | 0.5683 % | 0.6337 % | 0.7747 % | 0.616 % | 4.6561 %
| Ebene 3 | 2.1164 % | 1.337 % | 1.7246 % | 3.3357 % | 6.5956 % | 3.1284 % | 2.0562 % | 1.511 % | 0.9959 % | 0.6793 % | 0.5588 % | 0.4938 % | 0.4663 % | 0.4324 % | 0.498 % | 0.6666 % | 0.7665 % | 0.7576 % | 1.2855 % | 1.3233 % | 0.9391 % | 0.921 % | 0.9454 % | 1.0254 % | 1.078 % | 0.821 % | 0.5344 % | 0.5596 % | 0.8023 % | 0.9859 % | 1.1351 % | 2.2789 % | 3.8546 % | 6.3284 % | 6.0494 % | 9.2536 % | 9.3874 % | 3.3942 % | 2.4355 %