## Sheet
2 14 | Ebene 1 | 0.8511 % | 0.527 % | 1.2427 % | 0.8542 % | 0.5147 % | 0.5773 % | 0.8284 % | 0.8466 % | 0.4677 % | 0.4257 % | 0.3922 % | 0.6975 % | 0.3641 % | 0.5098 % | 1.0902 % | 1.052 % | 0.8124 % | 0.8409 % | 0.6023 % | 0.9814 % | 0.8323 % | 0.5953 % | 0.445 % | 0.4475 % | 0.8363 % | 0.4208 % | 0.7882 % | 0.6518 % | 0.8598 % | 0.6626 % | 0.4673 % | 0.5657 % | 0.5784 % | 0.4532 % | 0.3652 % | 0.5766 % | 0.5086 % | 0.3271 % | 0.526 % | 0.2716 % | 0.2853 % | 0.4125 % | 0.509 % | 0.5304 % | 0.3117 % | 0.3139 % | 0.3062 % | 0.508 % | 1.0193 % | 1.0626 % | 0.8327 % | 0.8956 % | 1.2123 % | 0.5094 % | 0.3862 % | 0.5501 % | 0.4801 % | 0.4146 % | 0.2914 % | 0.9564 % | 0.4299 % | 0.6233 % | 0.4903 % | 1.0291 % | 1.1016 % | 0.2781 % | 0.3615 % | 0.7804 % | 0.8074 % | 0.5196 % | 0.6717 % | 0.7376 % | 0.8779 % | 0.8189 % | 1.249 % | 0.763 % | 0.514 % | 0.4364 %
| Ebene 2 | 4.3434 % | 0.2823 % | 0.707 % | 0.5088 % | 1.5658 % | 2.7837 % | 0.7143 % | 0.2406 % | 0.7179 % | 0.7839 % | 0.534 % | 0.2031 % | 0.2093 % | 0.5699 % | 0.9351 % | 0.1834 % | 0.4065 % | 0.6654 % | 0.8159 % | 0.2972 % | 0.5208 % | 1.1742 % | 0.6344 % | 0.6142 % | 0.3916 % | 0.4464 % | 0.4161 % | 1.0863 % | 0.3279 % | 0.4768 % | 0.7902 % | 0.2504 % | 0.267 % | 0.4107 % | 0.174 % | 0.7308 % | 0.5083 % | 0.2769 % | 1.0613 %
| Ebene 3 | 0.7061 % | 0.1787 % | 0.211 % | 0.1675 % | 0.2035 % | 0.2442 % | 0.3518 % | 0.4851 % | 0.5166 % | 0.7146 % | 0.9208 % | 1.0345 % | 1.1965 % | 1.2632 % | 1.0818 % | 0.6004 % | 0.4434 % | 0.3869 % | 0.3923 % | 0.4029 % | 0.4185 % | 0.4576 % | 0.4023 % | 0.4098 % | 0.5535 % | 0.5851 % | 0.5327 % | 0.5909 % | 1.2278 % | 1.2994 % | 1.9246 % | 2.1847 % | 0.8916 % | 0.5999 %