## Sheet
3 1 | Ebene 1 | 0.9258 % | 0.2805 % | 0.5016 % | 0.937 % | 0.7373 % | 0.8079 % | 0.8657 % | 0.6396 % | 0.619 % | 0.5785 % | 0.6264 % | 0.6596 % | 0.6167 % | 0.6504 % | 0.701 % | 0.833 % | 0.8304 % | 0.8215 % | 0.8306 % | 0.7674 % | 1.0431 % | 0.9467 % | 1.2754 % | 1.2275 % | 1.0211 % | 0.8864 % | 0.9556 % | 1.1007 % | 0.8915 % | 1.0213 % | 0.864 % | 0.9568 % | 1.0839 % | 1.0619 % | 0.9679 % | 0.8702 % | 0.8724 % | 0.9174 % | 1.2541 % | 0.9785 % | 1.0307 % | 0.8999 % | 0.8251 % | 0.6839 % | 0.6181 % | 0.6381 % | 0.6245 % | 0.7581 % | 0.5451 % | 0.6393 % | 0.5666 % | 0.5474 % | 0.5726 % | 0.7023 % | 0.6119 % | 0.7186 % | 0.6153 % | 0.571 % | 0.8115 % | 0.6865 % | 0.9132 % | 1.6359 % | 1.5844 % | 1.3079 % | 1.0181 % | 0.8733 % | 0.9352 % | 0.7536 % | 0.4418 % | 0.4737 % | 0.3708 % | 0.4349 % | 0.105 % | 0.2914 % | 0.2487 %
| Ebene 2 | 8.4247 % | 1.301 % | 0.3863 % | 0.1708 % | 0.253 % | 0.4255 % | 0.2766 % | 0.4917 % | 0.4089 % | 0.4622 % | 0.4594 % | 0.5812 % | 0.8004 % | 0.5449 % | 0.6952 % | 0.5656 % | 0.576 % | 0.7795 % | 0.6766 % | 0.6158 % | 0.6698 % | 0.7488 % | 0.7888 % | 0.8303 % | 1.0285 % | 1.5545 % | 0.8769 % | 1.0823 % | 1.3452 % | 1.4611 % | 1.6116 % | 1.3573 % | 1.3431 % | 1.5014 % | 1.0643 % | 0.6312 % | 0.8292 % | 0.4379 % | 0.2782 % | 0.2787 % | 0.2952 % | 0.1845 % | 0.3731 % | 0.4192 % | 1.4444 %
| Ebene 3 | 2.8137 % | 0.7226 % | 0.6948 % | 0.6866 % | 0.4315 % | 0.3906 % | 0.5025 % | 0.4497 % | 0.3821 % | 0.4448 % | 0.4132 % | 0.4566 % | 0.4657 % | 0.4243 % | 0.3542 % | 0.473 % | 0.617 % | 0.4861 % | 0.4977 % | 0.4913 % | 0.4894 % | 0.3825 % | 0.2422 % | 0.2001 % | 0.2265 % | 0.3153 % | 0.2947 % | 0.1771 % | 0.1621 % | 0.2247 % | 0.4362 % | 0.7112 % | 0.8071 % | 0.6742 % | 0.775 % | 1.1681 % | 1.6684 % | 3.7283 % | 6.0965 % | 7.2239 % | 5.0235 % | 4.2139 % | 3.8913 % | 4.2528 % | 3.3552 % | 3.6086 % | 3.3776 % | 3.6761 % | 3.171 % | 3.5435 % | 2.5172 % | 2.6057 %