## Sheet
3 10 | Ebene 1 | 2.8993 % | 0.8622 % | 0.6315 % | 0.796 % | 1.2649 % | 1.0265 % | 1.1239 % | 0.9196 % | 0.8469 % | 0.7371 % | 1.0443 % | 0.7571 % | 0.8584 % | 0.6846 % | 1.4723 % | 1.2138 % | 1.0285 % | 0.6986 % | 0.7057 % | 0.7676 % | 0.8329 % | 1.5805 % | 1.6341 % | 0.8107 % | 1.142 % | 1.0624 % | 0.8115 % | 0.8879 % | 0.9155 % | 1.2557 % | 1.6411 % | 1.426 % | 1.0483 % | 0.9083 % | 1.1237 % | 1.1189 % | 1.2375 % | 1.1883 % | 1.4052 % | 1.237 % | 1.0306 % | 0.989 % | 0.8803 % | 0.9002 % | 1.0143 % | 0.9079 % | 0.9824 % | 0.9434 % | 0.9348 % | 1.0824 % | 0.8707 % | 1.0993 % | 0.8268 % | 0.9294 % | 0.9215 % | 1.0203 % | 1.0124 % | 1.194 % | 0.972 % | 1.125 % | 0.9909 % | 1.089 % | 1.1038 % | 1.0535 % | 1.111 % | 1.0157 % | 0.8762 % | 0.9698 % | 0.7777 % | 0.5451 % | 0.5707 % | 0.6567 % | 0.441 %
| Ebene 2 | 3.118 % | 1.656 % | 0.2729 % | 0.1551 % | 0.2472 % | 0.5755 % | 0.4734 % | 0.3619 % | 0.6227 % | 0.5648 % | 0.6457 % | 0.7035 % | 0.6463 % | 0.8092 % | 1.0296 % | 0.873 % | 0.9169 % | 1.094 % | 1.0143 % | 1.0505 % | 0.9863 % | 1.0058 % | 1.3434 % | 1.7703 % | 1.9071 % | 1.8048 % | 1.6963 % | 1.7512 % | 1.9936 % | 1.565 % | 1.9965 % | 2.0462 % | 1.2011 % | 1.4385 % | 1.0804 % | 1.0148 % | 0.9334 % | 0.8728 % | 0.9958 % | 0.8331 % | 0.5648 % | 0.3799 % | 0.3086 % | 0.1669 % | 0.1662 % | 0.2911 % | 0.5072 %
| Ebene 3 | 4.5911 % | 6.9327 % | 8.1307 % | 11.3406 % | 16.6887 % | 12.9984 % | 6.9576 % | 4.9859 % | 4.2399 % | 5.2485 % | 3.1924 % | 0.3038 % | 0.3 % | 0.2824 % | 0.2547 % | 0.2537 % | 0.2177 % | 0.227 % | 0.2932 % | 0.3643 % | 0.3099 % | 0.436 % | 0.6161 % | 0.6683 % | 0.5732 % | 0.4076 % | 0.2459 % | 0.1877 % | 0.1339 % | 0.0839 % | 0.064 % | 0.0745 % | 0.0676 % | 0.1018 % | 0.0881 % | 0.156 % | 0.3205 % | 0.5148 % | 0.7681 % | 0.7071 % | 1.2024 % | 1.2986 %