## Sheet
3 12 | Ebene 1 | 0.336 % | 0.2831 % | 0.3165 % | 0.3535 % | 0.3666 % | 0.3937 % | 0.5094 % | 0.4073 % | 0.9206 % | 0.6841 % | 0.6204 % | 0.8521 % | 0.455 % | 0.2751 % | 0.3048 % | 0.3739 % | 0.3953 % | 0.3504 % | 0.3015 % | 0.2593 % | 0.3652 % | 0.3886 % | 0.4063 % | 0.3631 % | 0.3269 % | 0.3305 % | 0.203 % | 0.5044 % | 0.233 % | 0.2758 % | 0.3052 % | 0.3633 % | 0.3374 % | 0.3019 % | 0.3788 % | 0.1565 % | 0.3347 % | 0.3675 % | 0.4453 % | 0.4939 % | 0.3764 % | 0.2546 % | 0.2976 % | 0.2179 % | 0.2459 % | 0.1915 % | 0.2445 % | 0.2867 % | 0.3033 % | 0.1896 % | 0.252 % | 0.2567 % | 0.2376 % | 0.4195 % | 0.8741 % | 0.2474 % | 0.3218 % | 0.2873 % | 0.2621 % | 0.2233 % | 0.4702 % | 0.7016 % | 0.8044 % | 0.6268 % | 0.2471 % | 0.2543 % | 0.3188 % | 0.3459 % | 0.3349 % | 0.5261 % | 0.7037 % | 0.3528 % | 0.1904 % | 0.8392 % | 0.7619 % | 0.3596 % | 1.3429 %
| Ebene 2 | 2.9111 % | 0.186 % | 0.1093 % | 0.0705 % | 0.1732 % | 0.0532 % | 0.0746 % | 0.1232 % | 0.1261 % | 0.1742 % | 0.0807 % | 0.319 % | 0.2658 % | 0.2832 % | 0.3131 % | 0.3325 % | 0.2556 % | 0.4251 % | 0.2565 % | 0.4005 % | 0.3628 % | 0.366 % | 0.5927 % | 0.69 % | 1.1001 % | 0.8983 % | 0.7826 % | 0.548 % | 0.5537 % | 0.5498 % | 0.5111 % | 0.4338 % | 0.4657 % | 0.3977 % | 0.5462 % | 0.421 % | 0.4839 % | 0.1707 % | 0.2561 % | 0.1696 % | 0.1693 % | 0.3036 % | 0.2749 % | 0.1755 % | 0.1573 % | 3.3712 %
| Ebene 3 | 2.4066 % | 7.2241 % | 4.2981 % | 2.6836 % | 1.7966 % | 1.372 % | 1.2895 % | 1.1486 % | 1.0369 % | 0.8501 % | 0.5708 % | 0.4225 % | 0.3542 % | 0.2378 % | 0.1956 % | 0.2395 % | 0.2788 % | 0.3155 % | 0.2809 % | 0.2029 % | 0.2287 % | 0.2103 % | 0.1431 % | 0.099 % | 0.1142 % | 0.095 % | 0.0763 % | 0.1182 % | 0.1878 % | 0.1895 % | 0.2146 % | 0.306 % | 0.4665 % | 0.4435 % | 0.2633 % | 0.241 % | 0.3404 % | 0.5296 % | 0.7182 % | 0.7423 % | 0.6906 % | 0.725 % | 0.8495 % | 1.0765 % | 1.9717 % | 3.2814 % | 2.939 %