## Sheet
3 14 | Ebene 1 | 2.2335 % | 0.2265 % | 0.2101 % | 0.1225 % | 0.3226 % | 0.3088 % | 0.6121 % | 0.2981 % | 0.5313 % | 0.2491 % | 0.215 % | 0.6016 % | 0.672 % | 0.267 % | 0.2111 % | 0.5659 % | 0.3265 % | 0.5272 % | 0.964 % | 0.351 % | 0.2661 % | 0.2227 % | 0.2093 % | 0.2546 % | 0.2948 % | 0.2811 % | 0.6835 % | 1.0583 % | 0.8894 % | 0.3687 % | 0.1823 % | 0.5995 % | 0.18 % | 0.3998 % | 0.1694 % | 0.1932 % | 0.3798 % | 0.1638 % | 0.2295 % | 0.5856 % | 0.5233 % | 0.1695 % | 0.1767 % | 0.1994 % | 0.3197 % | 0.2927 % | 0.415 % | 0.5749 % | 0.404 % | 0.1329 % | 0.2915 % | 0.1127 % | 0.1402 % | 0.1505 % | 0.1076 % | 0.1165 % | 0.3981 % | 0.0873 % | 0.0913 % | 0.1314 % | 0.2073 % | 0.2992 % | 0.1953 % | 0.3354 % | 0.4839 % | 0.2269 % | 0.2944 % | 0.2346 % | 0.5356 % | 0.3109 % | 0.5194 % | 0.361 % | 0.751 % | 0.7624 % | 5.1172 %
| Ebene 2 | 3.104 % | 0.8372 % | 0.3802 % | 0.4074 % | 0.3759 % | 0.4106 % | 0.315 % | 0.3933 % | 0.3591 % | 0.1513 % | 0.2001 % | 0.3814 % | 0.1937 % | 0.4913 % | 0.3498 % | 0.3826 % | 0.5778 % | 0.3818 % | 0.3077 % | 0.2174 % | 0.4698 % | 0.8087 % | 0.9175 % | 0.897 % | 0.5131 % | 0.2528 % | 0.2278 % | 0.1709 % | 0.3205 % | 0.1529 % | 0.3726 % | 0.1435 % | 0.1905 % | 0.1245 % | 0.0828 % | 0.1688 % | 0.1861 % | 0.1228 % | 0.3234 % | 0.1746 % | 0.116 % | 0.1329 % | 0.1165 % | 0.1444 % | 0.2515 %
| Ebene 3 | 1.6167 % | 1.0948 % | 0.6945 % | 0.5458 % | 0.5985 % | 1.1714 % | 0.2963 % | 0.2988 % | 0.3947 % | 0.389 % | 0.3426 % | 0.3423 % | 0.294 % | 0.3392 % | 0.5098 % | 0.3909 % | 0.2699 % | 0.2518 % | 0.2078 % | 0.2105 % | 0.1805 % | 0.0947 % | 0.0866 % | 0.0659 % | 0.0696 % | 0.1363 % | 0.1371 % | 0.2312 % | 0.1761 % | 0.3651 % | 0.5486 % | 0.9136 % | 1.5615 % | 2.3043 % | 3.0709 % | 2.2934 % | 1.6486 % | 1.5437 % | 1.3994 %