## Sheet
3 2 | Ebene 1 | 2.8466 % | 0.8269 % | 0.1125 % | 0.2146 % | 0.2231 % | 0.4766 % | 0.3248 % | 0.1826 % | 0.3385 % | 0.4398 % | 0.5955 % | 0.5346 % | 0.491 % | 0.316 % | 0.5221 % | 0.3684 % | 0.352 % | 0.6979 % | 0.7505 % | 0.3435 % | 0.318 % | 0.4023 % | 0.2837 % | 0.3179 % | 0.206 % | 0.5357 % | 0.6051 % | 0.4075 % | 0.39 % | 0.2825 % | 0.2279 % | 0.2053 % | 0.2627 % | 0.2417 % | 0.7529 % | 0.2607 % | 0.3388 % | 0.3613 % | 0.295 % | 0.39 % | 0.3317 % | 0.1944 % | 0.5586 % | 0.5385 % | 0.3013 % | 0.2667 % | 0.2164 % | 0.3661 % | 0.3912 % | 0.1821 % | 0.4792 % | 0.4299 % | 0.4138 % | 0.4522 % | 0.295 % | 0.3099 % | 0.3815 % | 0.4333 % | 0.3024 % | 0.4652 % | 0.4716 % | 0.7517 % | 0.2368 % | 0.506 % | 0.6207 % | 0.2873 % | 0.2161 % | 0.2944 % | 0.2296 % | 0.2498 % | 0.3095 % | 0.2606 % | 0.3671 % | 0.2498 % | 0.4204 %
| Ebene 2 | 1.7919 % | 0.227 % | 0.2732 % | 0.2949 % | 0.1688 % | 0.1197 % | 0.1548 % | 0.2171 % | 0.2992 % | 0.5582 % | 0.6979 % | 0.2896 % | 0.1994 % | 0.4889 % | 0.4943 % | 0.5399 % | 0.3583 % | 0.2098 % | 0.4401 % | 0.3154 % | 0.2225 % | 0.2524 % | 0.2957 % | 0.3555 % | 0.3513 % | 0.2734 % | 0.2765 % | 0.653 % | 0.2223 % | 0.2669 % | 0.4167 % | 0.3239 % | 0.1897 % | 0.1996 % | 0.631 % | 0.1822 % | 0.2283 % | 0.5396 % | 0.3013 % | 0.5498 % | 0.4495 % | 0.4467 % | 0.9655 % | 1.107 % | 2.6342 %
| Ebene 3 | 0.9932 % | 0.5042 % | 0.4668 % | 0.474 % | 0.3472 % | 0.284 % | 0.3215 % | 0.3368 % | 0.5391 % | 0.4817 % | 0.3954 % | 0.3984 % | 0.3821 % | 0.3578 % | 0.4053 % | 0.414 % | 0.2773 % | 0.2469 % | 0.2396 % | 0.1228 % | 0.087 % | 0.0914 % | 0.0993 % | 0.0875 % | 0.1028 % | 0.1272 % | 0.1066 % | 0.0812 % | 0.136 % | 0.4783 % | 0.5228 % | 0.8671 % | 1.2788 % | 1.3092 % | 2.4857 % | 3.0514 % | 2.8468 % | 1.7993 % | 2.264 % | 1.7742 %