## Sheet
3 3 | Ebene 1 | 2.6781 % | 0.226 % | 0.8744 % | 0.9067 % | 1.1102 % | 0.734 % | 0.6957 % | 0.4654 % | 0.4935 % | 0.5316 % | 0.8426 % | 0.7441 % | 0.6296 % | 0.397 % | 0.5598 % | 0.4969 % | 0.7911 % | 0.6143 % | 0.7383 % | 0.4226 % | 0.6235 % | 0.985 % | 0.7645 % | 0.6567 % | 0.9019 % | 0.4661 % | 0.6919 % | 0.8747 % | 0.6004 % | 0.4101 % | 0.6573 % | 1.2245 % | 0.6175 % | 0.4947 % | 0.5438 % | 0.5397 % | 0.6095 % | 0.5296 % | 0.6874 % | 0.7908 % | 0.9883 % | 0.746 % | 1.1656 % | 0.41 % | 0.6543 % | 0.5236 % | 0.8455 % | 0.6757 % | 0.945 % | 0.7446 % | 0.6492 % | 0.709 % | 0.6823 % | 0.5535 % | 0.8066 % | 0.898 % | 0.9691 % | 1.1305 % | 0.7877 % | 0.5579 % | 0.5231 % | 0.8751 % | 0.5754 % | 0.5709 % | 1.0723 % | 1.2472 % | 0.9363 % | 0.4594 % | 0.3787 % | 0.1043 % | 0.4567 %
| Ebene 2 | 2.3318 % | 0.8177 % | 0.6573 % | 0.555 % | 0.6887 % | 0.558 % | 0.8024 % | 0.5718 % | 0.6836 % | 0.6081 % | 0.5538 % | 0.5178 % | 0.5031 % | 0.5235 % | 0.5316 % | 0.5521 % | 0.5156 % | 0.6476 % | 0.6725 % | 0.7875 % | 0.6378 % | 0.4979 % | 0.51 % | 0.518 % | 0.5084 % | 0.693 % | 0.4803 % | 0.57 % | 0.5503 % | 0.5037 % | 0.4855 % | 0.4438 % | 0.4576 % | 0.4646 % | 0.7954 % | 0.5894 % | 0.435 % | 0.5237 % | 0.4853 % | 0.8163 % | 0.4486 % | 0.4058 % | 0.45 % | 0.4316 % | 0.4529 %
| Ebene 3 | 14.1718 % | 3.7327 % | 2.4125 % | 1.2287 % | 0.8314 % | 0.8775 % | 0.8479 % | 0.4427 % | 0.5447 % | 0.6201 % | 0.6203 % | 0.518 % | 0.4635 % | 0.4719 % | 0.5566 % | 0.6697 % | 0.5872 % | 0.4602 % | 0.3194 % | 0.2226 % | 0.2133 % | 0.1963 % | 0.1635 % | 0.1146 % | 0.1564 % | 1.007 % | 0.8574 % | 1.4602 % | 2.2105 % | 2.3298 % | 2.705 % | 3.1543 % | 3.2531 % | 3.212 % | 2.9468 % | 4.8375 % | 2.9022 %