## Sheet
3 4 | Ebene 1 | 0.6814 % | 0.1315 % | 0.1913 % | 0.4439 % | 0.2879 % | 0.4104 % | 0.2016 % | 0.185 % | 0.1305 % | 0.2084 % | 0.543 % | 0.4978 % | 0.52 % | 0.4959 % | 0.33 % | 0.2068 % | 0.2313 % | 0.1754 % | 0.1744 % | 0.1436 % | 0.2345 % | 0.4375 % | 0.5218 % | 0.3596 % | 0.4258 % | 0.4827 % | 0.2828 % | 0.3125 % | 0.355 % | 0.368 % | 0.1853 % | 0.2341 % | 0.263 % | 0.31 % | 0.6427 % | 0.7521 % | 0.7424 % | 0.4458 % | 0.5658 % | 0.5035 % | 0.4477 % | 0.3345 % | 0.4109 % | 0.5343 % | 1.2122 % | 0.2469 % | 0.293 % | 0.228 % | 0.4858 % | 0.3423 % | 0.3597 % | 0.1602 % | 0.574 % | 0.2945 % | 0.3351 % | 0.1203 % | 0.1827 % | 0.2747 % | 0.2373 % | 0.4564 % | 0.4012 % | 0.1869 % | 0.2707 % | 0.5181 % | 0.8436 % | 0.6756 % | 0.4048 % | 0.1686 % | 0.7164 % | 0.7725 % | 0.9087 % | 0.9526 % | 0.1495 % | 0.2516 % | 0.2449 % | 0.3776 %
| Ebene 2 | 5.9414 % | 0.2637 % | 0.2606 % | 0.327 % | 0.1633 % | 0.2868 % | 0.2274 % | 0.6088 % | 0.2794 % | 0.2229 % | 0.2617 % | 0.3097 % | 0.7004 % | 0.9113 % | 0.617 % | 0.5956 % | 0.3404 % | 0.403 % | 0.3499 % | 0.297 % | 0.1231 % | 0.3463 % | 0.3069 % | 0.5771 % | 0.2887 % | 0.2072 % | 0.2483 % | 0.1985 % | 0.2314 % | 0.4053 % | 0.3387 % | 0.5968 % | 0.6697 % | 0.392 % | 0.4247 % | 0.1734 % | 0.3651 % | 0.4152 % | 0.2488 % | 0.2399 % | 0.5861 % | 0.448 % | 0.3537 % | 0.127 % | 0.2448 % | 0.2723 % | 3.3091 %
| Ebene 3 | 1.17 % | 0.352 % | 0.1686 % | 0.2398 % | 0.3127 % | 0.3608 % | 0.3257 % | 0.3303 % | 0.3006 % | 0.2961 % | 0.4511 % | 0.5207 % | 0.6207 % | 0.6204 % | 0.3838 % | 0.3966 % | 0.2941 % | 0.1981 % | 0.3078 % | 0.4016 % | 0.3629 % | 0.4105 % | 0.5371 % | 0.6032 % | 0.5738 % | 0.42 % | 0.3622 % | 0.3496 % | 0.2074 % | 0.1438 % | 0.1482 % | 0.1395 % | 0.1131 % | 0.0833 % | 0.0937 % | 0.0692 % | 0.0917 % | 0.3064 % | 0.5635 % | 0.8787 % | 0.5595 % | 1.4343 % | 1.3348 % | 1.5245 % | 1.7669 % | 5.0231 %