## Sheet
3 5 | Ebene 1 | 1.5961 % | 0.6446 % | 0.1646 % | 0.2698 % | 0.7068 % | 0.5228 % | 0.5154 % | 0.3937 % | 0.5259 % | 0.3936 % | 0.3932 % | 0.5962 % | 0.5544 % | 0.5914 % | 0.2999 % | 0.3842 % | 0.2645 % | 0.41 % | 0.3295 % | 0.3835 % | 0.3515 % | 0.3063 % | 0.504 % | 0.4552 % | 0.4274 % | 0.3379 % | 0.3172 % | 0.2304 % | 0.4177 % | 0.5271 % | 0.6617 % | 0.416 % | 0.2806 % | 0.2536 % | 0.4696 % | 0.5257 % | 0.3947 % | 0.4453 % | 0.3982 % | 0.5051 % | 0.5853 % | 0.5144 % | 0.6248 % | 0.4838 % | 0.314 % | 0.3114 % | 0.3348 % | 0.3997 % | 0.3526 % | 0.5521 % | 0.6015 % | 0.5322 % | 0.2333 % | 0.7467 % | 0.4886 % | 0.5816 % | 0.7066 % | 0.5682 % | 0.6982 % | 0.6563 % | 1.113 % | 0.6676 % | 0.688 % | 0.4517 % | 0.9195 % | 0.2776 % | 0.376 % | 0.4948 % | 0.3484 % | 0.5019 % | 0.2499 % | 0.1771 % | 0.227 % | 0.4003 %
| Ebene 2 | 0.9926 % | 0.2132 % | 0.1015 % | 0.0824 % | 0.1088 % | 0.1864 % | 0.1277 % | 0.162 % | 0.1559 % | 0.1996 % | 0.2246 % | 0.1872 % | 0.2927 % | 0.3303 % | 0.4351 % | 0.2611 % | 0.2629 % | 0.2972 % | 0.3397 % | 0.2592 % | 0.4442 % | 0.533 % | 0.4127 % | 0.5421 % | 0.9482 % | 1.7089 % | 1.8399 % | 1.1528 % | 0.6761 % | 0.9166 % | 0.8386 % | 0.5583 % | 0.4681 % | 0.6233 % | 0.3774 % | 0.4366 % | 0.5827 % | 0.5262 % | 0.7967 % | 0.5907 % | 0.3003 % | 0.3852 % | 0.2287 % | 0.3159 % | 0.2806 % | 0.1782 % | 0.4325 % | 0.6819 %
| Ebene 3 | 2.1721 % | 0.4141 % | 0.2436 % | 0.1712 % | 0.2094 % | 0.3324 % | 0.2986 % | 0.2889 % | 0.2735 % | 0.2464 % | 0.1998 % | 0.2269 % | 0.1833 % | 0.1629 % | 0.199 % | 0.2218 % | 0.2048 % | 0.3009 % | 0.3047 % | 0.2581 % | 0.1543 % | 0.1098 % | 0.1021 % | 0.0917 % | 0.1035 % | 0.0766 % | 0.0694 % | 0.0516 % | 0.0517 % | 0.054 % | 0.0431 % | 0.0629 % | 0.5558 % | 1.2959 % | 1.4633 % | 1.6443 % | 2.3923 % | 2.5769 % | 2.3711 % | 5.0115 % | 3.7765 % | 2.2843 % | 1.4631 % | 1.6379 %