## Sheet
3 6 | Ebene 1 | 2.6421 % | 0.4405 % | 0.3028 % | 0.5424 % | 0.5374 % | 0.6322 % | 0.7868 % | 0.7756 % | 0.8344 % | 0.8603 % | 0.8585 % | 1.1454 % | 1.3715 % | 1.3751 % | 1.3474 % | 1.3396 % | 1.1066 % | 1.4064 % | 1.5619 % | 1.0005 % | 0.8017 % | 0.5154 % | 0.537 % | 0.37 % | 0.3942 % | 0.7035 % | 0.9583 % | 0.4555 % | 0.8514 % | 1.0983 % | 1.1997 % | 0.8658 % | 0.6627 % | 0.8412 % | 1.0472 % | 0.8865 % | 0.7736 % | 0.5526 % | 0.5737 % | 0.3716 % | 0.5418 % | 0.419 % | 0.4081 % | 0.7356 % | 0.5667 % | 0.4243 % | 0.5706 % | 0.5607 % | 0.4516 % | 0.4188 % | 0.5377 % | 0.3797 % | 0.2623 % | 0.6036 % | 0.4759 % | 0.6582 % | 0.3553 % | 0.455 % | 0.404 % | 0.5265 % | 0.2357 % | 0.3485 % | 0.3011 % | 0.5006 % | 1.0756 % | 1.0624 % | 0.522 % | 0.4142 % | 0.4563 % | 0.5096 % | 0.4434 % | 0.6952 % | 0.3332 % | 1.4787 % | 2.2983 %
| Ebene 2 | 1.2028 % | 0.2013 % | 0.223 % | 0.153 % | 0.4915 % | 0.3964 % | 0.2848 % | 0.2614 % | 0.4802 % | 0.7311 % | 0.7228 % | 0.7175 % | 0.939 % | 1.078 % | 0.927 % | 0.6171 % | 0.5718 % | 0.5569 % | 0.6083 % | 1.004 % | 0.8269 % | 0.8878 % | 1.1204 % | 1.1845 % | 1.0217 % | 0.8063 % | 1.0645 % | 0.561 % | 0.521 % | 0.7442 % | 0.5026 % | 0.5139 % | 0.5588 % | 0.4008 % | 0.3235 % | 0.5139 % | 0.3413 % | 0.4153 % | 0.4303 % | 0.36 % | 0.159 % | 0.2101 % | 0.2798 % | 0.1629 % | 0.3419 %
| Ebene 3 | 0.1253 % | 0.169 % | 0.2148 % | 0.1908 % | 0.1979 % | 0.2253 % | 0.2672 % | 0.3089 % | 0.2542 % | 0.314 % | 0.2694 % | 0.2636 % | 0.2827 % | 0.3473 % | 0.2617 % | 0.2157 % | 0.2178 % | 0.2664 % | 0.4563 % | 0.4933 % | 0.4585 % | 0.3593 % | 0.3792 % | 0.366 % | 0.2881 % | 0.1941 % | 0.1911 % | 0.1616 % | 0.2071 % | 0.2797 % | 0.161 % | 0.1438 % | 0.2398 % | 1.3125 % | 1.3743 % | 1.8724 % | 5.0984 % | 5.8086 % | 3.9872 % | 2.9997 % | 2.0389 % | 2.012 % | 3.4794 % | 2.7898 % | 1.8903 % | 1.657 % | 1.7087 % | 2.4535 % | 1.7649 % | 1.1637 % | 1.5864 % | 1.3095 %