## Sheet
3 8 | Ebene 1 | 25.2653 % | 0.1966 % | 0.4688 % | 0.8842 % | 1.1141 % | 1.1843 % | 1.4549 % | 1.0923 % | 1.0836 % | 0.8745 % | 1.1386 % | 1.1634 % | 1.0942 % | 1.0462 % | 1.3793 % | 0.9219 % | 0.9828 % | 1.063 % | 1.1592 % | 1.0373 % | 0.8392 % | 1.0774 % | 1.0418 % | 1.0479 % | 0.8036 % | 1.0018 % | 1.0946 % | 0.9046 % | 0.9599 % | 1.0967 % | 1.0098 % | 0.9712 % | 1.1554 % | 1.046 % | 0.9417 % | 1.0882 % | 1.2183 % | 1.4568 % | 1.0801 % | 0.9594 % | 0.9502 % | 0.8092 % | 0.8595 % | 0.7446 % | 1.0635 % | 0.9164 % | 0.9153 % | 0.8682 % | 0.8145 % | 1.016 % | 0.7526 % | 0.8062 % | 0.9317 % | 0.9514 % | 0.8848 % | 0.9525 % | 0.7515 % | 0.8324 % | 0.6741 % | 1.0127 % | 1.7136 % | 0.8704 % | 0.7253 % | 0.8391 % | 0.8312 % | 0.8297 % | 0.7754 % | 0.926 % | 0.8226 % | 0.4863 % | 0.1285 % | 1.5309 %
| Ebene 2 | 0.4511 % | 0.1921 % | 0.0961 % | 0.1651 % | 0.1702 % | 0.2299 % | 0.4087 % | 0.564 % | 0.7386 % | 0.8566 % | 0.9508 % | 1.288 % | 1.1393 % | 1.3564 % | 1.2197 % | 1.2267 % | 1.3644 % | 1.4406 % | 1.5646 % | 1.5674 % | 1.5443 % | 1.7408 % | 1.4995 % | 1.7563 % | 1.6646 % | 1.472 % | 1.4311 % | 1.2496 % | 1.1303 % | 1.1159 % | 0.8448 % | 0.7172 % | 0.6003 % | 0.5532 % | 0.4165 % | 0.4191 % | 0.1917 % | 0.1163 % | 0.1017 % | 0.452 % | 0.6948 %
| Ebene 3 | 3.3617 % | 3.8476 % | 3.8968 % | 3.2965 % | 3.1201 % | 3.462 % | 3.8368 % | 4.0438 % | 3.503 % | 3.7014 % | 3.8288 % | 3.7312 % | 3.9525 % | 3.6847 % | 3.7291 % | 3.7747 % | 3.7073 % | 3.8535 % | 3.8463 % | 3.3057 % | 2.9506 % | 2.9788 % | 2.7739 % | 3.0666 % | 3.2664 % | 3.1645 % | 2.3278 % | 1.9903 % | 1.7605 % | 1.4185 % | 1.3013 % | 1.0416 % | 0.8049 % | 0.4765 % | 0.101 % | 0.1403 % | 0.2012 % | 0.1829 % | 0.1509 % | 0.0872 % | 0.0512 % | 0.045 % | 0.0918 % | 0.0699 % | 0.0611 % | 0.0888 % | 0.0871 % | 0.0776 % | 0.0971 % | 0.1066 % | 0.1482 % | 0.2228 % | 0.222 % | 0.4154 % | 0.6141 % | 1.0876 % | 1.8736 %