## Sheet
4 10 | Ebene 1 | 16.49 % | 3.0149 % | 2.7495 % | 2.8522 % | 4.3862 % | 3.1437 % | 2.5199 % | 2.1778 % | 2.137 % | 2.2947 % | 2.031 % | 1.8532 % | 2.2923 % | 1.5366 % | 1.6138 % | 1.8281 % | 1.3149 % | 1.3829 % | 1.6231 % | 1.6641 % | 1.7264 % | 2.035 % | 2.1392 % | 1.5863 % | 1.6591 % | 1.6094 % | 1.4787 % | 1.4129 % | 1.6479 % | 1.6482 % | 1.4696 % | 1.3942 % | 1.5844 % | 1.7128 % | 2.1011 % | 1.5108 % | 1.7511 % | 1.7581 % | 1.6062 % | 1.5381 % | 2.259 % | 1.8955 % | 1.2766 % | 1.5616 % | 1.6856 % | 1.4503 % | 1.2573 % | 1.5842 % | 1.3964 % | 1.1328 % | 1.5452 % | 1.3677 % | 1.2255 % | 1.597 % | 1.4748 % | 1.1833 % | 1.1234 % | 1.4314 % | 1.2262 % | 1.2286 % | 1.2356 % | 1.6505 % | 1.2651 % | 1.0377 % | 1.3175 % | 1.7367 % | 1.5145 % | 1.1785 % | 1.2914 % | 1.5322 % | 1.3756 % | 0.548 % | 0.795 % | 9.5868 %
| Ebene 2 | 9.3779 % | 0.3857 % | 0.5344 % | 0.9203 % | 0.4193 % | 0.5103 % | 1.0963 % | 1.2693 % | 0.8133 % | 1.0607 % | 1.7339 % | 1.4685 % | 1.5801 % | 2.0947 % | 1.8904 % | 1.7422 % | 1.5545 % | 1.7317 % | 1.9401 % | 1.7268 % | 2.2108 % | 2.9534 % | 2.9779 % | 3.0095 % | 2.3342 % | 2.2678 % | 1.922 % | 2.2416 % | 2.655 % | 2.0009 % | 2.1283 % | 2.5704 % | 1.7027 % | 1.6614 % | 1.601 % | 0.9599 % | 1.0868 % | 1.0103 % | 0.8965 % | 0.778 % | 0.7482 % | 0.6915 % | 1.6074 %
| Ebene 3 | 28.2038 % | 12.6078 % | 6.925 % | 4.5365 % | 4.0003 % | 3.7816 % | 3.4883 % | 3.1607 % | 3.2727 % | 3.5295 % | 3.6457 % | 3.6064 % | 3.9764 % | 1.002 % | 0.9086 % | 1.0026 % | 0.9408 % | 0.8308 % | 0.7312 % | 0.6531 % | 0.7542 % | 0.8149 % | 0.7106 % | 0.7251 % | 1.0276 % | 1.2729 % | 1.4218 % | 1.1326 % | 0.5784 % | 0.2189 % | 0.2467 % | 0.2588 % | 0.3423 % | 0.8278 % | 1.0385 % | 3.0042 % | 3.4716 % | 6.2536 % | 4.5856 % | 9.4924 %