## Sheet
4 12 | Ebene 1 | 8.0205 % | 0.4821 % | 0.6418 % | 0.7486 % | 0.7056 % | 0.8099 % | 0.8402 % | 0.8146 % | 0.8446 % | 0.7336 % | 0.6012 % | 0.6787 % | 0.6305 % | 0.6923 % | 0.5182 % | 0.5941 % | 0.5232 % | 0.5893 % | 0.4551 % | 0.5398 % | 0.4745 % | 0.5332 % | 0.4931 % | 0.4104 % | 0.4464 % | 0.4736 % | 0.8141 % | 1.2649 % | 1.7348 % | 1.0205 % | 1.0191 % | 1.0236 % | 1.5037 % | 1.1172 % | 1.1285 % | 1.1101 % | 1.3656 % | 1.501 % | 0.8223 % | 0.8078 % | 0.8416 % | 1.1453 % | 1.0471 % | 1.6361 % | 1.6255 % | 1.6424 % | 1.0212 % | 0.8121 % | 0.8071 % | 0.5291 % | 1.0543 % | 0.6012 % | 1.1026 % | 1.007 % | 0.6782 % | 0.774 % | 0.7248 % | 1.035 % | 0.8458 % | 0.8852 % | 0.6373 % | 0.9466 % | 0.6369 % | 1.0582 % | 0.9529 % | 1.0854 % | 0.7075 % | 0.708 % | 0.8846 % | 1.1692 % | 0.6003 % | 0.7571 % | 0.7402 % | 1.304 % | 1.913 %
| Ebene 2 | 2.3332 % | 0.5431 % | 0.4563 % | 0.3078 % | 0.3041 % | 0.3095 % | 0.4323 % | 0.5612 % | 0.301 % | 0.6794 % | 0.5718 % | 0.4373 % | 0.6373 % | 0.8441 % | 0.7775 % | 1.4134 % | 0.9258 % | 1.0417 % | 1.0335 % | 1.1922 % | 1.3349 % | 1.5085 % | 1.7857 % | 2.22 % | 1.9713 % | 1.2227 % | 1.1906 % | 0.8851 % | 1.089 % | 0.9039 % | 0.7826 % | 0.7083 % | 0.6992 % | 0.6558 % | 0.3908 % | 0.6055 % | 0.4775 % | 0.4618 % | 0.7159 % | 0.4214 % | 0.2903 % | 0.2979 % | 0.3844 % | 1.1655 %
| Ebene 3 | 4.9824 % | 11.0856 % | 4.8631 % | 2.6139 % | 1.9455 % | 1.5541 % | 1.3367 % | 1.1242 % | 0.9743 % | 0.8894 % | 0.7629 % | 0.6307 % | 0.5843 % | 0.5157 % | 0.5788 % | 0.5625 % | 0.505 % | 0.6687 % | 0.7518 % | 0.5954 % | 0.4221 % | 0.4112 % | 0.3374 % | 0.3049 % | 0.2989 % | 0.322 % | 0.3436 % | 0.3531 % | 0.4653 % | 0.7312 % | 1.175 % | 2.2007 % | 3.5152 % | 4.7906 % | 3.9233 % | 2.8777 % | 2.5773 % | 2.4349 % | 2.2253 % | 2.2684 % | 1.9431 % | 1.8418 % | 1.5111 % | 1.1175 % | 1.5088 %