## Sheet
4 14 | Ebene 1 | 8.0877 % | 1.2906 % | 0.6733 % | 0.733 % | 0.8437 % | 0.9495 % | 1.4196 % | 1.7527 % | 1.2219 % | 1.1047 % | 1.0585 % | 0.817 % | 0.6412 % | 0.6949 % | 0.7858 % | 0.7533 % | 0.393 % | 0.6644 % | 0.4549 % | 0.6132 % | 0.6265 % | 0.4005 % | 0.3894 % | 0.3885 % | 0.3933 % | 0.4257 % | 0.5002 % | 0.5045 % | 0.475 % | 0.3514 % | 0.5314 % | 0.5225 % | 0.4194 % | 0.2309 % | 0.479 % | 0.5874 % | 0.491 % | 0.5029 % | 0.4185 % | 0.4998 % | 0.6436 % | 0.6281 % | 0.5948 % | 0.6861 % | 0.9 % | 0.6568 % | 0.6656 % | 0.4337 % | 0.4732 % | 0.2897 % | 0.4083 % | 0.6289 % | 0.5173 % | 0.5577 % | 0.5729 % | 0.6665 % | 0.5682 % | 0.7613 % | 0.5125 % | 0.8772 % | 0.7258 % | 0.7211 % | 1.0881 % | 0.8568 % | 0.8739 % | 0.9155 % | 0.6803 % | 0.6872 % | 0.7728 % | 0.8047 % | 0.866 % | 0.8386 % | 0.5654 % | 0.5425 % | 0.3789 %
| Ebene 2 | 24.0073 % | 0.4038 % | 0.5827 % | 0.4441 % | 0.8332 % | 0.7126 % | 0.644 % | 0.9767 % | 0.5196 % | 0.6684 % | 0.7459 % | 0.408 % | 0.5119 % | 0.55 % | 1.9758 % | 1.0242 % | 1.993 % | 1.6942 % | 0.7297 % | 0.8427 % | 0.8918 % | 0.788 % | 2.1833 % | 1.5861 % | 0.8938 % | 0.7558 % | 0.4744 % | 0.5305 % | 0.4344 % | 0.8894 % | 0.5619 % | 0.3114 % | 0.4758 % | 0.3037 % | 0.331 % | 0.3824 % | 0.5044 % | 0.5946 % | 0.3306 % | 0.2919 % | 0.3451 % | 0.2414 % | 0.1926 % | 0.3803 % | 0.1677 % | 0.7375 %
| Ebene 3 | 1.6508 % | 1.9915 % | 1.6721 % | 1.3716 % | 0.8257 % | 0.4089 % | 0.4426 % | 0.4778 % | 0.5209 % | 0.7135 % | 0.8995 % | 1.2739 % | 1.1504 % | 0.9117 % | 0.8114 % | 0.5527 % | 0.6712 % | 0.7541 % | 0.692 % | 0.6217 % | 0.523 % | 0.3493 % | 0.2878 % | 0.234 % | 0.2383 % | 0.2435 % | 0.266 % | 0.2823 % | 0.2905 % | 0.244 % | 0.3261 % | 0.4472 % | 1.1969 % | 3.3728 % | 4.5551 % | 3.4981 % | 3.5992 % | 3.8607 % | 3.2362 %