## Sheet
4 2 | Ebene 1 | 8.4779 % | 6.3925 % | 1.0281 % | 0.5833 % | 0.8078 % | 0.9352 % | 1.548 % | 0.7074 % | 1.105 % | 1.1116 % | 0.7868 % | 0.7517 % | 0.7529 % | 0.8666 % | 1.177 % | 1.494 % | 2.017 % | 0.7775 % | 0.5102 % | 0.7836 % | 0.48 % | 1.1425 % | 1.525 % | 0.9456 % | 0.7944 % | 0.8386 % | 0.8534 % | 0.6519 % | 0.9666 % | 0.4632 % | 0.786 % | 0.6042 % | 0.4686 % | 0.5697 % | 0.4417 % | 0.9972 % | 0.4057 % | 0.9049 % | 0.8688 % | 1.1639 % | 1.2312 % | 0.6931 % | 0.7423 % | 1.3389 % | 0.9995 % | 0.6213 % | 0.9227 % | 0.6361 % | 0.7825 % | 0.9693 % | 0.4624 % | 1.1722 % | 0.7915 % | 0.5906 % | 0.2783 % | 0.5141 % | 0.3287 % | 0.5539 % | 1.0022 % | 1.3347 % | 0.4731 % | 0.8599 % | 0.5583 % | 1.0641 % | 1.0394 % | 0.6302 % | 1.3283 % | 0.5132 % | 1.1511 % | 0.8373 % | 0.751 % | 0.7716 % | 0.9728 % | 0.7557 % | 1.0424 % | 2.8121 % | 5.3726 %
| Ebene 2 | 2.5831 % | 2.4835 % | 0.5287 % | 0.5147 % | 0.355 % | 0.8883 % | 0.5309 % | 0.6668 % | 0.3937 % | 0.7572 % | 0.3315 % | 0.5447 % | 0.5595 % | 0.4343 % | 0.6678 % | 0.858 % | 1.2985 % | 0.9508 % | 0.5032 % | 0.7272 % | 0.7987 % | 0.8638 % | 0.8827 % | 0.6904 % | 1.0685 % | 0.4938 % | 0.5384 % | 0.7248 % | 1.5648 % | 1.7369 % | 1.0527 % | 1.0426 % | 0.5563 % | 1.0035 % | 1.0247 % | 0.6659 % | 0.883 % | 1.0298 % | 1.7496 % | 0.7278 % | 0.8456 % | 3.3566 %
| Ebene 3 | 0.4386 % | 0.3702 % | 0.4058 % | 0.3658 % | 0.496 % | 0.736 % | 0.8033 % | 0.7408 % | 0.7356 % | 0.8635 % | 1.0382 % | 1.2255 % | 1.2804 % | 1.4991 % | 1.1627 % | 0.8723 % | 0.5807 % | 0.6461 % | 0.6244 % | 0.4955 % | 0.4618 % | 0.4826 % | 0.5045 % | 0.5577 % | 0.5199 % | 0.5699 % | 0.5966 % | 0.7811 % | 0.928 % | 0.8087 % | 1.177 % | 1.612 % | 2.234 % | 2.116 % | 2.6557 % | 3.1721 % | 3.6809 % | 2.8517 % | 3.7927 % | 4.0506 % | 2.8289 % | 2.4367 % | 1.6776 %