## Sheet
4 4 | Ebene 1 | 1.6819 % | 0.4913 % | 0.5393 % | 0.8366 % | 0.7131 % | 0.8007 % | 0.8252 % | 0.7741 % | 0.7194 % | 0.5972 % | 0.6569 % | 0.6147 % | 0.5617 % | 0.8034 % | 0.5074 % | 0.5667 % | 0.6906 % | 0.5243 % | 0.3691 % | 0.5328 % | 0.5354 % | 0.4105 % | 0.5146 % | 0.7347 % | 0.595 % | 0.4377 % | 0.3987 % | 0.5535 % | 0.3728 % | 0.3056 % | 0.8744 % | 1.0386 % | 0.546 % | 0.5992 % | 1.0278 % | 0.6291 % | 0.6156 % | 0.628 % | 0.6397 % | 0.9701 % | 1.2873 % | 1.1127 % | 1.2731 % | 0.8913 % | 0.8453 % | 0.7376 % | 0.7376 % | 1.0213 % | 1.0425 % | 0.628 % | 0.7017 % | 0.6489 % | 0.8137 % | 0.8778 % | 1.1795 % | 1.1764 % | 1.5088 % | 1.6446 % | 1.7357 % | 1.6661 % | 1.5374 % | 1.4451 % | 1.6298 % | 1.463 % | 1.0137 % | 1.2381 % | 1.0533 % | 0.7336 % | 0.8268 % | 1.1833 % | 0.9447 % | 1.2365 % | 0.973 % | 0.9753 %
| Ebene 2 | 2.3895 % | 0.3694 % | 0.3969 % | 0.3202 % | 0.3742 % | 0.2164 % | 0.449 % | 0.4804 % | 0.5393 % | 0.6304 % | 0.4971 % | 0.4836 % | 0.8196 % | 0.409 % | 0.9248 % | 0.8395 % | 0.8506 % | 0.71 % | 0.8349 % | 0.854 % | 1.4875 % | 0.7302 % | 1.0158 % | 1.0292 % | 1.1577 % | 1.1647 % | 1.386 % | 1.07 % | 1.3992 % | 0.979 % | 1.2665 % | 1.154 % | 1.2177 % | 1.891 % | 1.229 % | 1.2933 % | 0.8089 % | 0.663 % | 0.2939 % | 0.4935 % | 0.4587 % | 0.4022 % | 0.4123 % | 0.4755 % | 0.4745 % | 0.3095 % | 0.3582 % | 0.3394 %
| Ebene 3 | 29.5927 % | 2.2678 % | 3.613 % | 0.5459 % | 0.3306 % | 0.4059 % | 0.5204 % | 0.5981 % | 0.5636 % | 0.5904 % | 0.5782 % | 0.5202 % | 0.544 % | 0.6215 % | 0.6805 % | 0.5181 % | 0.3858 % | 0.3124 % | 0.2469 % | 0.3089 % | 0.2823 % | 0.3031 % | 0.3802 % | 0.4245 % | 0.51 % | 0.5776 % | 0.5559 % | 0.5778 % | 0.6497 % | 1.4028 % | 3.3488 % | 4.1089 % | 3.0773 % | 1.4855 % | 0.8891 % | 1.0282 % | 1.8007 % | 2.2829 % | 6.1727 % | 4.3642 % | 4.7249 % | 1.5619 %