## Sheet
4 6 | Ebene 1 | 0.7048 % | 0.5331 % | 0.3972 % | 0.5363 % | 0.468 % | 0.8724 % | 1.2959 % | 1.087 % | 1.055 % | 1.0705 % | 0.9975 % | 1.3956 % | 1.2092 % | 1.2554 % | 1.1414 % | 1.1281 % | 1.2931 % | 1.224 % | 0.9111 % | 0.7488 % | 1.3007 % | 0.8462 % | 0.9882 % | 0.7692 % | 0.9283 % | 0.7817 % | 0.8857 % | 0.6081 % | 0.8273 % | 0.7796 % | 0.8963 % | 0.6144 % | 0.677 % | 0.691 % | 0.7883 % | 0.7168 % | 0.7549 % | 0.6734 % | 0.7353 % | 0.8774 % | 0.8294 % | 1.0004 % | 1.3891 % | 1.2334 % | 1.2318 % | 0.9135 % | 0.4757 % | 0.3123 % | 0.569 % | 0.5168 % | 1.2451 % | 0.6069 % | 0.7153 % | 0.5368 % | 0.8318 % | 0.861 % | 0.5967 % | 0.5936 % | 0.6458 % | 0.8951 % | 0.3995 % | 0.3638 % | 0.4047 % | 0.5333 % | 0.4214 % | 0.5309 % | 0.6806 % | 1.0636 % | 0.7847 % | 0.5257 % | 0.7749 % | 0.6234 % | 0.5927 % | 1.4778 %
| Ebene 2 | 1.0873 % | 0.3511 % | 0.1879 % | 0.2807 % | 0.4201 % | 0.4211 % | 0.5932 % | 0.722 % | 0.7322 % | 1.1648 % | 0.9232 % | 0.74 % | 0.7475 % | 1.1046 % | 1.305 % | 1.0707 % | 1.2604 % | 0.9653 % | 0.9496 % | 1.1145 % | 1.2257 % | 1.1594 % | 0.8657 % | 0.8624 % | 0.7557 % | 0.9312 % | 0.9769 % | 0.6449 % | 1.1277 % | 0.8484 % | 1.1305 % | 1.1355 % | 0.5787 % | 0.835 % | 0.8109 % | 0.3971 % | 0.3659 % | 0.5226 % | 0.3696 % | 0.6501 % | 0.4846 % | 0.3688 % | 0.1961 % | 0.2744 % | 0.669 % | 0.3595 % | 0.6112 % | 0.8761 %
| Ebene 3 | 0.6523 % | 0.1671 % | 0.1162 % | 0.1232 % | 0.1475 % | 0.2797 % | 0.3687 % | 0.3221 % | 0.329 % | 0.3265 % | 0.4816 % | 0.5908 % | 0.4715 % | 0.401 % | 0.4134 % | 0.479 % | 0.3262 % | 0.3006 % | 0.28 % | 0.2755 % | 0.2941 % | 0.3463 % | 0.4104 % | 0.4346 % | 0.4755 % | 0.5346 % | 0.7671 % | 1.2795 % | 1.4395 % | 1.6838 % | 3.1303 % | 3.9727 % | 3.9765 % | 3.1774 % | 2.9886 % | 2.9561 % | 2.884 % | 2.5813 % | 2.5418 % | 2.6714 % | 2.5685 % | 2.5514 % | 3.149 % | 2.7886 % | 2.5175 % | 2.252 % | 1.9661 % | 1.8195 % | 2.1828 % | 2.8307 %