## Sheet
4 8 | Ebene 1 | 2.3057 % | 0.2498 % | 0.6041 % | 0.6797 % | 0.3925 % | 0.2779 % | 0.6398 % | 0.5178 % | 0.3428 % | 0.5027 % | 0.4057 % | 0.3917 % | 0.4287 % | 0.4631 % | 0.5021 % | 0.6485 % | 0.7658 % | 0.6796 % | 0.731 % | 0.5726 % | 0.5327 % | 0.6132 % | 0.5241 % | 0.3862 % | 0.5403 % | 0.2908 % | 0.8557 % | 0.4129 % | 0.4267 % | 0.4967 % | 0.3581 % | 0.5522 % | 0.4495 % | 0.5111 % | 0.3632 % | 0.3842 % | 0.4212 % | 0.6793 % | 0.8571 % | 0.3587 % | 0.4548 % | 0.5204 % | 0.3609 % | 0.3361 % | 0.8191 % | 0.5966 % | 0.5519 % | 0.6052 % | 0.3878 % | 0.3885 % | 0.8351 % | 0.4688 % | 0.5084 % | 0.5878 % | 0.5212 % | 0.4741 % | 0.7318 % | 0.7996 % | 0.4353 % | 0.5749 % | 0.308 % | 0.4779 % | 0.5968 % | 0.1967 % | 0.466 % | 0.4553 % | 0.7914 % | 0.3501 % | 0.4429 % | 0.5013 % | 0.4206 % | 0.4787 % | 0.6373 % | 5.737 %
| Ebene 2 | 10.2323 % | 0.4445 % | 0.7253 % | 0.1968 % | 0.3908 % | 0.1428 % | 0.2151 % | 0.2311 % | 0.5198 % | 0.3963 % | 0.502 % | 0.3398 % | 0.5877 % | 0.64 % | 0.6452 % | 0.3506 % | 0.4222 % | 0.5622 % | 0.6544 % | 0.6468 % | 0.4706 % | 1.0295 % | 0.7125 % | 0.7428 % | 0.9626 % | 1.1693 % | 0.8279 % | 0.6711 % | 0.5634 % | 0.3691 % | 0.3658 % | 0.4415 % | 0.3041 % | 0.2834 % | 0.2603 % | 0.448 % | 0.3203 % | 0.4613 % | 0.2383 % | 0.3054 % | 0.6721 % | 0.3075 % | 0.4753 % | 0.2042 % | 0.5687 %
| Ebene 3 | 1.2627 % | 0.8274 % | 0.5789 % | 0.8702 % | 0.8527 % | 1.1799 % | 1.0545 % | 1.3131 % | 1.2831 % | 0.962 % | 0.8864 % | 0.7591 % | 0.714 % | 1.0273 % | 1.4675 % | 1.278 % | 0.922 % | 1.0853 % | 0.8601 % | 0.5502 % | 0.5124 % | 0.5221 % | 0.4317 % | 0.3336 % | 0.3077 % | 0.2806 % | 0.2656 % | 0.2271 % | 0.2202 % | 0.2122 % | 0.2569 % | 0.2642 % | 0.325 % | 0.3458 % | 0.3538 % | 0.3731 % | 0.3604 % | 0.3069 % | 0.3097 % | 0.2821 % | 0.2631 % | 0.2091 % | 0.1731 % | 0.4675 % | 0.9496 %