## Sheet
4 9 | Ebene 1 | 5.5963 % | 0.4682 % | 0.5634 % | 1.0716 % | 1.0781 % | 1.0871 % | 0.8974 % | 1.1475 % | 1.0466 % | 1.1549 % | 0.9609 % | 0.8851 % | 1.0896 % | 0.9673 % | 1.089 % | 0.9853 % | 1.0061 % | 1.0252 % | 1.0426 % | 0.9919 % | 0.7848 % | 0.7941 % | 0.8207 % | 1.0494 % | 0.7476 % | 0.7096 % | 0.6843 % | 0.8147 % | 0.8479 % | 0.9159 % | 1.022 % | 0.8493 % | 0.5809 % | 0.3752 % | 0.3921 % | 0.9965 % | 0.4853 % | 0.6377 % | 0.743 % | 0.6013 % | 1.0103 % | 0.4915 % | 0.3798 % | 0.3862 % | 0.6949 % | 0.3956 % | 0.3179 % | 0.5788 % | 0.4684 % | 0.4262 % | 0.3035 % | 0.2419 % | 0.3672 % | 0.7802 % | 0.604 % | 0.7938 % | 0.358 % | 0.5399 % | 0.6632 % | 0.4456 % | 0.2559 % | 0.3179 % | 0.4124 % | 0.2664 % | 0.4596 % | 0.9106 % | 0.5569 % | 0.4154 % | 0.4357 % | 0.4394 % | 0.6088 % | 0.4836 % | 0.5921 % | 0.6977 % | 2.7533 %
| Ebene 2 | 0.7174 % | 0.7042 % | 0.3593 % | 0.325 % | 0.4238 % | 0.3868 % | 0.5814 % | 0.373 % | 0.4638 % | 0.4387 % | 0.6274 % | 0.7001 % | 0.5767 % | 0.7387 % | 0.7227 % | 0.814 % | 0.6344 % | 1.001 % | 0.9687 % | 0.8685 % | 0.9966 % | 1.3122 % | 1.2648 % | 1.4124 % | 1.2323 % | 1.0285 % | 0.8437 % | 0.8504 % | 0.6457 % | 1.0404 % | 0.6155 % | 0.6275 % | 0.6892 % | 0.717 % | 0.3425 % | 0.4178 % | 0.4943 % | 0.2994 % | 0.5045 % | 0.4969 % | 0.2293 % | 0.7319 %
| Ebene 3 | 4.3529 % | 2.8351 % | 2.9511 % | 3.3716 % | 4.5859 % | 7.749 % | 3.9068 % | 2.9783 % | 2.3014 % | 1.7208 % | 1.3935 % | 1.1272 % | 0.7559 % | 0.6939 % | 0.586 % | 0.5317 % | 0.5676 % | 0.5298 % | 0.4971 % | 0.4416 % | 0.4241 % | 0.4078 % | 0.3822 % | 0.3349 % | 0.333 % | 0.2345 % | 0.1745 % | 0.2171 % | 0.245 % | 0.2295 % | 0.26 % | 0.3999 % | 0.5198 % | 0.5573 % | 0.4103 % | 0.61 % | 0.6157 % | 0.6406 % | 0.5597 % | 0.4151 % | 0.5472 % | 0.4013 % | 0.5144 % | 1.1029 %