## Sheet
2 1 | Ebene 1 | 0.2586 % | 0.3054 % | 0.0847 % | 0.1268 % | 0.2001 % | 0.0851 % | 0.1476 % | 0.2651 % | 0.0902 % | 0.0668 % | 0.1239 % | 0.1797 % | 0.0498 % | 0.0236 % | 0.1052 % | 0.102 % | 0.0711 % | 0.1846 % | 0.0644 % | 0.2574 % | 0.0899 % | 0.0946 % | 0.068 % | 0.2583 % | 0.0388 % | 0.0839 % | 0.0352 % | 0.0984 % | 0.1658 % | 0.0263 % | 0.0429 % | 0.2289 % | 0.0394 % | 0.0396 % | 0.0308 % | 0.1291 % | 0.0676 % | 0.1072 % | 0.0878 % | 0.0996 % | 0.1863 % | 0.209 % | 0.1358 % | 0.1207 % | 0.0983 % | 0.1639 % | 0.1755 % | 0.3492 % | 0.1309 % | 0.0826 % | 0.1771 % | 0.1136 % | 0.0459 % | 0.1729 % | 0.0805 % | 0.1804 % | 0.0447 % | 0.0185 % | 0.3686 % | 0.1334 % | 0.114 % | 0.0134 % | 0.3856 % | 0.2247 % | 0.1499 % | 0.0372 % | 0.0276 % | 0.2483 % | 0.2061 % | 0.1534 % | 0.2071 % | 0.4043 % | 0.0608 % | 0.0394 %
| Ebene 2 | 0.3877 % | 0.1041 % | 0.9799 % | 0.0918 % | 0.0679 % | 0.3837 % | 0.0302 % | 0.2026 % | 0.5573 % | 0.1407 % | 0.0848 % | 0.2362 % | 0.2906 % | 0.227 % | 0.1797 % | 0.0725 % | 0.1862 % | 0.0804 % | 0.0919 % | 0.0823 % | 0.1814 % | 0.0396 % | 0.1925 % | 0.0747 % | 0.2297 % | 0.0605 % | 0.136 % | 0.0964 % | 0.114 % | 0.0512 % | 0.0118 % | 0.0231 % | 0.116 % | 0.0942 % | 0.0136 % | 0.009 % | 0.018 % | 0.009 % | 0.0439 % | 0.071 % | 0.0067 % | 0.0298 % | 0.0171 % | 0.0336 % | 0.0116 % | 0.0398 %
| Ebene 3 | 1.6941 % | 0.5133 % | 0.2272 % | 0.141 % | 0.1001 % | 0.0686 % | 0.065 % | 0.0423 % | 0.0413 % | 0.0336 % | 0.0252 % | 0.0442 % | 0.0615 % | 0.0619 % | 0.059 % | 0.0949 % | 0.1021 % | 0.1552 % | 0.1696 % | 0.0972 % | 0.1226 % | 0.2922 % | 0.3468 % | 0.1848 % | 0.1514 % | 0.1446 % | 0.1351 % | 0.1028 % | 0.1438 % | 0.1624 % | 0.1966 % | 0.2077 % | 0.1961 % | 0.1807 % | 0.1362 % | 0.1495 % | 0.1364 % | 0.1621 % | 0.1439 % | 0.1624 % | 0.1648 % | 0.2465 % | 0.2552 % | 0.2092 % | 0.364 % | 0.6565 % | 1.248 %