## Sheet
2 11 | Ebene 1 | 0.7381 % | 0.9485 % | 1.3673 % | 1.54 % | 1.7927 % | 1.6735 % | 1.673 % | 1.6195 % | 2.1995 % | 1.7841 % | 1.4116 % | 1.2915 % | 1.2761 % | 1.3166 % | 0.9099 % | 1.012 % | 1.2673 % | 1.4657 % | 1.7043 % | 1.8125 % | 1.4945 % | 1.9484 % | 1.9877 % | 1.6089 % | 1.0986 % | 1.0996 % | 0.7776 % | 0.7882 % | 0.4524 % | 0.7547 % | 0.7506 % | 0.5344 % | 0.5558 % | 0.5925 % | 0.8037 % | 0.5788 % | 0.492 % | 0.6471 % | 1.3659 % | 1.0119 % | 0.7354 % | 1.0131 % | 0.7625 % | 0.6123 % | 1.1801 % | 0.7796 % | 0.8021 % | 0.613 % | 0.6394 % | 0.6249 % | 0.8506 % | 1.1332 % | 0.7619 % | 1.0403 % | 0.8279 % | 0.7708 % | 0.6737 % | 0.7476 % | 1.0762 % | 0.752 % | 0.7499 % | 0.6761 % | 1.3499 % | 0.4999 % | 0.761 % | 0.606 % | 0.9538 % | 0.746 % | 0.7546 % | 0.8902 % | 0.8435 % | 0.9007 % | 0.5556 % | 0.8923 % | 0.9087 % | 0.9518 % | 0.8265 % | 1.3892 % | 0.876 %
| Ebene 2 | 1.6335 % | 2.2675 % | 0.5219 % | 0.4683 % | 0.266 % | 0.2712 % | 0.453 % | 0.3823 % | 0.7485 % | 0.4769 % | 0.296 % | 0.766 % | 0.6697 % | 0.8532 % | 0.8431 % | 1.1437 % | 1.206 % | 0.969 % | 0.9379 % | 1.3131 % | 5.4363 % | 1.0901 % | 1.2272 % | 1.527 % | 5.7684 % | 1.8316 % | 1.1292 % | 1.1066 % | 1.0893 % | 1.1675 % | 1.0324 % | 0.7097 % | 1.2463 % | 0.8591 % | 0.8854 % | 0.7937 % | 0.9737 % | 0.5601 % | 0.7711 % | 0.7317 % | 0.5507 % | 0.2804 % | 0.4869 % | 0.6029 % | 0.4092 % | 2.2201 %
| Ebene 3 | 2.3955 % | 2.0177 % | 2.7335 % | 4.0383 % | 5.8067 % | 6.6871 % | 0.2261 % | 0.2048 % | 0.3446 % | 0.4428 % | 0.5161 % | 0.5098 % | 0.5253 % | 0.5294 % | 0.4019 % | 0.2996 % | 0.369 % | 0.5581 % | 1.178 % | 2.8754 % | 2.9108 % | 1.2448 % | 0.3599 % | 0.3518 % | 0.4985 % | 0.6271 % | 0.8868 % | 0.8959 % | 0.7109 % | 0.8247 % | 0.8181 % | 1.2338 % | 2.394 % | 4.0463 % | 5.5605 % | 9.9028 % | 7.6878 %