## Sheet
2 5 | Ebene 1 | 0.4601 % | 0.9567 % | 1.3315 % | 1.4471 % | 1.1385 % | 1.5238 % | 1.3137 % | 1.1766 % | 1.1898 % | 1.223 % | 1.1052 % | 1.3609 % | 1.7897 % | 1.792 % | 2.3286 % | 1.7774 % | 1.5935 % | 1.2995 % | 1.5006 % | 1.6103 % | 1.9824 % | 1.6857 % | 1.8565 % | 2.2205 % | 1.9077 % | 2.1832 % | 1.7491 % | 1.7399 % | 1.7577 % | 1.8352 % | 2.2228 % | 1.9533 % | 2.0388 % | 2.173 % | 1.3078 % | 1.1545 % | 1.3865 % | 1.4634 % | 1.5034 % | 1.0956 % | 1.5382 % | 1.7126 % | 1.5436 % | 1.3234 % | 1.382 % | 1.6424 % | 1.4954 % | 1.9287 % | 1.3392 % | 1.2833 % | 1.1747 % | 1.1334 % | 1.4515 % | 0.9123 % | 1.1884 % | 0.9895 % | 1.1908 % | 1.0532 % | 1.4426 % | 0.9754 % | 1.4514 % | 1.2979 % | 1.2798 % | 1.379 % | 1.5718 % | 1.5852 % | 1.199 % | 1.0774 % | 1.1647 % | 1.7122 % | 1.1778 % | 0.8637 % | 1.2112 % | 1.2833 % | 1.2899 % | 1.2128 % | 0.4735 % | 0.0 %
| Ebene 2 | 0.9564 % | 0.7055 % | 0.4754 % | 0.4297 % | 0.4607 % | 0.4587 % | 0.6453 % | 0.5445 % | 0.5347 % | 0.6526 % | 0.6486 % | 0.5163 % | 0.6273 % | 1.0535 % | 1.2944 % | 1.5862 % | 1.1638 % | 1.0385 % | 0.7543 % | 0.702 % | 0.7003 % | 0.5764 % | 0.6741 % | 0.6544 % | 0.706 % | 0.6396 % | 0.6652 % | 0.7742 % | 0.9171 % | 0.6626 % | 1.2934 % | 0.6654 % | 0.6174 % | 0.6727 % | 1.4708 % | 0.5881 % | 0.5704 % | 0.5972 % | 0.5164 % | 0.7318 % | 0.6297 % | 0.5254 % | 0.4703 % | 0.5717 % | 0.5647 % | 0.4461 % | 0.8424 % | 1.5937 %
| Ebene 3 | 5.8856 % | 1.1749 % | 0.6153 % | 0.3146 % | 0.2844 % | 0.3073 % | 0.3332 % | 0.3833 % | 0.4355 % | 0.4963 % | 0.4821 % | 0.5922 % | 0.5599 % | 0.522 % | 0.5411 % | 0.848 % | 0.8807 % | 0.9669 % | 0.9476 % | 0.8684 % | 0.7833 % | 0.752 % | 0.6127 % | 0.6866 % | 0.7265 % | 0.7607 % | 0.803 % | 0.7808 % | 0.7513 % | 0.752 % | 0.8381 % | 1.0974 % | 1.0857 % | 1.0625 % | 1.1946 % | 1.6731 % | 2.7825 % | 5.8563 % | 8.2989 % | 7.9506 % | 9.0244 % | 7.7662 % | 7.8439 % | 9.0294 % | 9.502 % | 11.1164 % | 8.0817 % | 8.0174 % | 6.4763 %