## Sheet
2 6 | Ebene 1 | 1.1836 % | 0.6901 % | 0.9851 % | 0.668 % | 0.8516 % | 1.0135 % | 0.8661 % | 0.8785 % | 0.7252 % | 0.6801 % | 0.6839 % | 0.7055 % | 0.9027 % | 1.1841 % | 0.552 % | 0.6724 % | 0.5376 % | 0.5684 % | 0.7556 % | 0.3483 % | 0.8356 % | 0.7199 % | 0.7449 % | 0.6337 % | 1.0048 % | 0.7969 % | 0.6869 % | 0.4909 % | 0.886 % | 0.8672 % | 0.5826 % | 0.6166 % | 0.6945 % | 0.5554 % | 0.8355 % | 0.2045 % | 0.6065 % | 0.5427 % | 0.2669 % | 0.2702 % | 0.5176 % | 0.3406 % | 0.3906 % | 0.2853 % | 0.6865 % | 0.5321 % | 0.4496 % | 0.7452 % | 0.4884 % | 0.4576 % | 0.2422 % | 0.4727 % | 0.5142 % | 0.3762 % | 0.3618 % | 0.4828 % | 0.4549 % | 0.5332 % | 0.385 % | 0.6442 % | 0.4079 % | 1.0979 % | 0.837 % | 0.4541 % | 0.4932 % | 0.4632 % | 0.5155 % | 0.6948 % | 0.4442 % | 0.8392 % | 1.6163 %
| Ebene 2 | 0.775 % | 0.5261 % | 0.3159 % | 0.4597 % | 0.4072 % | 0.6324 % | 0.3384 % | 0.3679 % | 0.3195 % | 0.4537 % | 0.5022 % | 0.8815 % | 0.5533 % | 0.4606 % | 0.4803 % | 0.729 % | 0.5597 % | 0.4994 % | 0.5027 % | 1.0008 % | 0.4853 % | 0.7358 % | 0.6122 % | 0.6394 % | 1.3963 % | 0.5838 % | 0.6198 % | 0.509 % | 1.8429 % | 0.6541 % | 0.6352 % | 0.789 % | 0.4983 % | 0.5059 % | 0.5078 % | 0.3097 % | 0.4125 % | 0.8189 % | 0.5563 % | 0.8653 % | 0.4725 % | 0.4009 % | 0.2421 % | 0.2874 % | 0.2574 % | 0.316 %
| Ebene 3 | 1.864 % | 0.4859 % | 0.2427 % | 0.099 % | 0.1061 % | 0.1212 % | 0.1096 % | 0.0888 % | 0.1158 % | 0.1916 % | 0.252 % | 0.2568 % | 0.3897 % | 0.5101 % | 0.5028 % | 0.4468 % | 0.5015 % | 0.6028 % | 0.5258 % | 0.6366 % | 0.8693 % | 0.7181 % | 0.6661 % | 0.6124 % | 0.5018 % | 0.5834 % | 0.542 % | 0.4339 % | 0.5145 % | 0.4818 % | 0.5618 % | 0.6359 % | 0.648 % | 0.6964 % | 0.8426 % | 0.8465 % | 0.8051 % | 0.6056 % | 0.5945 % | 0.5349 % | 0.5908 % | 0.9646 % | 0.9772 % | 0.8587 % | 0.836 % | 1.0977 % | 1.4436 % | 1.3217 % | 1.2237 % | 1.229 % | 1.6399 % | 1.6867 % | 1.488 % | 1.2025 % | 1.1054 % | 1.2267 %