## Sheet
2 8 | Ebene 1 | 0.5388 % | 0.7999 % | 0.551 % | 0.8434 % | 1.2443 % | 0.9551 % | 1.1174 % | 1.0147 % | 1.3483 % | 1.3281 % | 1.3113 % | 1.3292 % | 1.424 % | 1.3719 % | 1.1264 % | 0.9492 % | 1.2069 % | 0.8886 % | 0.864 % | 1.3427 % | 1.2687 % | 1.2759 % | 1.2637 % | 1.3126 % | 1.3199 % | 1.3866 % | 1.0372 % | 1.0879 % | 1.6391 % | 0.8926 % | 1.0126 % | 0.9513 % | 1.2922 % | 1.5488 % | 2.0385 % | 1.7504 % | 1.6955 % | 0.9943 % | 1.2655 % | 1.2046 % | 1.0931 % | 1.0727 % | 1.2329 % | 0.808 % | 1.2044 % | 0.8557 % | 0.9567 % | 0.8875 % | 1.0812 % | 1.2056 % | 1.0219 % | 0.7749 % | 0.7469 % | 0.5183 % | 0.5091 % | 0.9605 % | 1.0092 % | 1.3124 % | 1.1194 % | 0.9686 % | 0.7797 % | 0.8762 % | 1.1794 % | 1.0983 % | 1.0614 % | 0.863 % | 1.0816 % | 0.8045 % | 1.0109 % | 1.0101 % | 0.8997 % | 1.1991 % | 1.5021 % | 1.0009 % | 1.1585 % | 1.3337 % | 1.4158 % | 0.7663 %
| Ebene 2 | 1.4446 % | 0.5023 % | 1.0745 % | 0.641 % | 0.3562 % | 0.4559 % | 0.77 % | 1.2288 % | 1.2505 % | 0.7624 % | 1.3894 % | 0.9173 % | 1.0667 % | 1.4647 % | 1.3096 % | 1.3148 % | 1.5349 % | 1.7843 % | 1.8691 % | 1.8656 % | 1.5254 % | 1.8847 % | 1.7946 % | 1.7172 % | 1.7852 % | 2.2092 % | 2.3526 % | 2.5441 % | 2.0971 % | 1.6373 % | 1.259 % | 0.9467 % | 1.0703 % | 0.9293 % | 0.9006 % | 0.817 % | 0.5723 % | 0.5993 % | 0.4649 % | 0.6518 % | 0.5603 % | 0.368 % | 0.4279 % | 0.455 % | 0.4703 % | 1.0114 %
| Ebene 3 | 3.8129 % | 2.6084 % | 2.3206 % | 2.4344 % | 2.5636 % | 2.6483 % | 2.7417 % | 2.8812 % | 2.4842 % | 2.6764 % | 3.5536 % | 3.8257 % | 5.095 % | 3.455 % | 2.3876 % | 2.3763 % | 2.1294 % | 2.3149 % | 1.9607 % | 1.8974 % | 1.5657 % | 1.4784 % | 1.1929 % | 1.0257 % | 0.7375 % | 0.7492 % | 0.5354 % | 0.5987 % | 0.6319 % | 0.783 % | 0.5585 % | 0.4348 % | 0.4571 % | 0.4969 % | 0.5914 % | 0.6697 % | 0.7572 % | 0.7029 % | 0.6948 % | 0.6152 % | 0.632 % | 0.7887 % | 0.7328 % | 0.6247 % | 0.9293 % | 1.3792 % | 1.4137 % | 2.5125 % | 2.8089 % | 1.8363 %