## Sheet
1 11 | Ebene 1 | 0.872 | 0.1722 | 0.4088 | 0.6935 | 0.6192 | 0.5408 | 0.6668 | 0.6201 | 0.5431 | 0.5506 | 0.5744 | 0.5843 | 0.4897 | 0.5561 | 0.7161 | 0.5566 | 0.3551 | 0.577 | 0.6215 | 0.4573 | 0.4943 | 0.5179 | 0.7053 | 0.578 | 0.5828 | 0.5272 | 0.4406 | 0.4927 | 0.4031 | 0.5258 | 0.6849 | 0.5067 | 0.429 | 0.5093 | 0.5225 | 0.3648 | 0.4835 | 0.4595 | 0.6728 | 0.4572 | 0.3956 | 0.4672 | 0.4673 | 0.5031 | 0.4628 | 0.5957 | 0.7468 | 0.4631 | 0.4705 | 0.6238 | 0.4458 | 0.438 | 0.4115 | 0.4234 | 0.5056 | 0.3535 | 0.3558 | 0.3692 | 0.5691 | 0.4345 | 0.4253 | 0.5037 | 0.423 | 0.4003 | 1.0843 | 0.4338 | 0.3874 | 0.5852 | 1.5482 | 0.4277 | 0.5283 | 0.6205 | 1.6617 | 0.5606 | 0.2772 | 0.7262
| Ebene 2 | 4.7855 | 1.56 | 1.1485 | 1.1482 | 1.1544 | 1.1056 | 1.2082 | 1.1931 | 1.112 | 1.1155 | 1.128 | 1.2771 | 1.156 | 1.131 | 1.1105 | 1.16 | 1.4 | 1.1902 | 1.1116 | 1.0872 | 1.0642 | 1.1009 | 1.1411 | 1.1225 | 1.1381 | 1.2347 | 1.17 | 1.1709 | 1.1364 | 1.1759 | 1.1759 | 1.1674 | 1.218 | 1.124 | 1.189 | 1.175 | 1.1956 | 1.1917 | 1.2011 | 1.1962 | 1.1624 | 1.2669 | 1.2547 | 1.2187 | 1.2486 | 1.4191 | 1.7598 | 4.2141
| Ebene 3 | 6.2861 | 2.6829 | 3.0616 | 3.4347 | 4.474 | 3.6904 | 1.4139 | 1.7347 | 1.6919 | 0.78 | 1.0914 | 1.8538 | 0.979 | 1.235 | 0.8416 | 0.2478 | 0.2819 | 0.3417 | 0.1166 | 0.1234 | 0.185 | 0.2325 | 0.2096 | 0.1744 | 0.1548 | 0.1501 | 0.1599 | 0.214 | 0.3609 | 0.5999 | 0.6605 | 0.5223 | 0.3679 | 0.2938 | 0.287 | 0.3623 | 0.3417 | 0.3642 | 0.4226 | 0.4097 | 0.5125 | 0.8013 | 0.6593 | 0.6038 | 1.1605 | 0.6511 | 0.4294 | 10.6322