## Sheet
1 6 | Ebene 1 | 53.1457 | 1.5678 | 3.127 | 5.2831 | 6.1067 | 5.0552 | 5.696 | 5.4745 | 5.6975 | 5.2352 | 5.6603 | 6.5148 | 5.3771 | 5.0521 | 5.2975 | 4.4506 | 4.6552 | 4.1087 | 5.6127 | 5.762 | 4.9595 | 5.0789 | 5.7475 | 5.9836 | 5.5769 | 4.4 | 5.1824 | 5.3841 | 4.851 | 4.5771 | 5.6052 | 4.6746 | 4.9741 | 4.4934 | 5.4986 | 4.7558 | 4.7887 | 4.678 | 5.5318 | 4.5086 | 4.2627 | 4.2207 | 5.0474 | 3.8619 | 4.0363 | 4.1989 | 4.5394 | 4.4676 | 3.9828 | 4.0883 | 4.6342 | 4.7195 | 4.4991 | 3.6638 | 4.6084 | 3.7095 | 3.7305 | 3.0896 | 3.3022 | 3.1077 | 3.207 | 2.6995 | 2.7515 | 2.6316 | 2.8815 | 2.9046 | 2.746 | 3.4353 | 2.8418 | 3.8534 | 4.1369 | 3.5701 | 2.4468 | 2.2637 | 19.0504
| Ebene 2 | 19.0667 | 1.8732 | 2.1005 | 2.2685 | 2.3044 | 2.7875 | 2.3744 | 2.2921 | 3.3933 | 3.3692 | 3.2407 | 3.3724 | 4.2546 | 4.8764 | 5.0424 | 4.1175 | 5.7253 | 6.169 | 6.5666 | 5.4122 | 8.7985 | 10.0543 | 11.5009 | 11.9848 | 13.0295 | 6.5526 | 5.9068 | 6.5685 | 9.4247 | 5.1137 | 4.3692 | 3.9821 | 3.7981 | 3.828 | 3.4388 | 3.3238 | 2.7918 | 2.7541 | 2.2836 | 2.8319 | 2.3619 | 2.2114 | 1.9095 | 1.798 | 10.6021
| Ebene 3 | 15.3029 | 6.9134 | 4.6397 | 3.3747 | 2.3105 | 1.8059 | 1.284 | 1.0632 | 0.9716 | 0.9424 | 0.9322 | 0.9692 | 1.0926 | 1.1763 | 1.3558 | 1.5621 | 1.8426 | 2.2419 | 2.7178 | 3.407 | 4.3161 | 5.7881 | 5.8893 | 5.6316 | 5.2889 | 4.7408 | 4.5202 | 4.0226 | 3.7148 | 3.5676 | 3.5032 | 3.7386 | 4.6199 | 5.4709 | 5.7933 | 7.9686 | 11.8823 | 17.6253 | 20.6726 | 18.0658 | 17.2749 | 14.097 | 13.7378 | 13.5084 | 12.8241 | 10.7084 | 11.5575 | 12.8244 | 12.0695 | 11.4791 | 13.0239 | 12.3309