## Sheet
1 7 | Ebene 1 | 79.5989 | 0.9746 | 3.1534 | 3.0527 | 3.4727 | 4.1609 | 4.7797 | 4.4505 | 3.9702 | 3.9291 | 4.7227 | 3.731 | 3.8652 | 3.7649 | 3.8295 | 3.5955 | 3.6172 | 3.5453 | 4.1133 | 3.6109 | 3.6269 | 3.537 | 3.7058 | 3.9609 | 3.7419 | 4.0058 | 3.8082 | 4.1686 | 3.8432 | 3.5958 | 3.7388 | 4.5105 | 3.7179 | 4.2122 | 4.3081 | 5.0335 | 4.3672 | 4.6607 | 4.8816 | 5.2607 | 4.5252 | 4.6052 | 4.9329 | 5.347 | 4.5605 | 4.7196 | 5.7027 | 6.1768 | 4.6811 | 4.9783 | 4.9115 | 5.3919 | 4.3921 | 4.639 | 4.4558 | 5.2159 | 4.2728 | 4.0837 | 3.9939 | 4.3127 | 4.3153 | 4.3332 | 4.0133 | 4.0932 | 4.0139 | 3.5342 | 4.2428 | 4.1843 | 3.6601 | 4.0172 | 3.5727 | 2.6425 | 1.334 | 1.4775 | 8.4801
| Ebene 2 | 8.6302 | 2.1389 | 0.8126 | 1.2195 | 1.3935 | 1.5148 | 1.6788 | 1.7436 | 2.2496 | 2.4514 | 2.8345 | 3.2864 | 3.4006 | 3.9099 | 4.4862 | 4.9463 | 5.0207 | 5.6194 | 5.7818 | 6.0603 | 6.0442 | 6.1881 | 6.289 | 5.6524 | 5.7072 | 5.8891 | 6.8918 | 6.4199 | 6.492 | 5.6534 | 5.5063 | 5.5115 | 5.5349 | 5.2922 | 4.9538 | 4.8491 | 4.8226 | 4.6461 | 4.0034 | 3.6278 | 3.2691 | 2.9878 | 2.7563 | 2.2473 | 1.7239 | 1.2422 | 0.8886 | 1.1184 | 2.6641
| Ebene 3 | 31.9623 | 20.7027 | 17.6261 | 18.0731 | 18.4242 | 18.7501 | 18.7782 | 19.5557 | 23.2701 | 23.5682 | 21.5693 | 17.7146 | 11.1982 | 8.5402 | 7.4467 | 6.8846 | 6.6363 | 6.2072 | 5.7288 | 5.0049 | 2.8796 | 1.0321 | 0.6605 | 0.8779 | 0.9895 | 1.062 | 1.0903 | 1.0716 | 1.2743 | 1.4947 | 1.756 | 1.9592 | 1.7638 | 1.3741 | 0.7954 | 0.7259 | 0.788 | 0.8048 | 0.8196 | 1.1178 | 1.4858 | 1.9581 | 2.5386 | 3.2209 | 3.2797 | 3.6669 | 4.1033 | 3.5955 | 3.3383 | 2.9532 | 3.1757 | 6.9161