## Sheet
1 8 | Ebene 1 | 1.6895 | 1.9343 | 3.8912 | 5.3776 | 5.3972 | 5.5762 | 6.0062 | 5.8736 | 5.5372 | 5.4077 | 5.0729 | 5.2126 | 5.2626 | 4.8718 | 4.8169 | 4.7153 | 5.1973 | 5.0538 | 4.7597 | 4.5925 | 5.3412 | 4.8293 | 5.0291 | 4.9053 | 4.8767 | 4.9264 | 5.2413 | 5.0044 | 5.3003 | 5.0548 | 5.3757 | 5.5935 | 5.5957 | 5.2658 | 5.7829 | 5.5728 | 5.5906 | 5.8117 | 6.2818 | 5.8001 | 5.7855 | 5.5315 | 6.7426 | 5.7059 | 5.9047 | 5.6369 | 6.7016 | 6.29 | 6.0374 | 6.401 | 5.979 | 6.4691 | 5.8902 | 5.9199 | 5.3717 | 6.0301 | 5.5325 | 5.5683 | 5.4019 | 5.7742 | 5.7409 | 5.2214 | 4.8128 | 5.4112 | 4.9153 | 5.1042 | 4.8804 | 4.8744 | 5.0385 | 4.6029 | 3.9048 | 3.8379 | 2.5463 | 1.4419
| Ebene 2 | 4.9084 | 4.0537 | 1.4107 | 2.1161 | 2.6015 | 3.337 | 3.9061 | 4.152 | 4.472 | 4.9633 | 5.6108 | 6.2118 | 6.4106 | 7.3046 | 6.4221 | 8.4048 | 8.1991 | 8.3722 | 7.4082 | 9.5482 | 8.863 | 8.8664 | 7.6709 | 9.4015 | 8.9033 | 8.9726 | 7.897 | 7.4514 | 6.0609 | 5.5124 | 4.9241 | 4.7334 | 4.2283 | 4.0044 | 3.6226 | 3.2933 | 2.9069 | 2.7178 | 2.0693 | 1.8792 | 1.738 | 1.3583 | 1.302 | 1.5463 | 4.7333
| Ebene 3 | 26.9255 | 22.6408 | 19.2159 | 18.6356 | 18.2563 | 19.2797 | 19.2999 | 19.2317 | 20.0518 | 21.4038 | 23.0466 | 23.0795 | 19.5019 | 15.5028 | 14.5678 | 13.9813 | 13.9226 | 12.3957 | 10.5079 | 9.3803 | 8.1673 | 7.3498 | 6.6752 | 5.424 | 3.5604 | 1.8937 | 2.3625 | 3.9162 | 5.9932 | 5.1511 | 3.3511 | 2.2603 | 1.8875 | 1.5821 | 1.443 | 1.4216 | 1.4548 | 1.48 | 1.4101 | 1.3988 | 1.545 | 1.5915 | 1.7058 | 1.6316 | 1.6861 | 1.8129 | 1.9578 | 2.167 | 2.4742 | 3.7892 | 11.1803 | 25.2941