## Sheet
2 13 | Ebene 1 | 11.3906 | 3.942 | 5.2313 | 7.7647 | 8.6673 | 7.8791 | 7.5723 | 7.0539 | 6.2713 | 6.9165 | 5.3999 | 5.6974 | 4.3752 | 4.8303 | 4.6768 | 4.8596 | 4.317 | 4.6958 | 4.7337 | 4.4989 | 4.5414 | 5.7105 | 4.4907 | 4.9918 | 4.3738 | 4.9013 | 4.0946 | 4.5912 | 4.7871 | 4.5001 | 4.6869 | 4.6675 | 4.7722 | 3.7331 | 4.0243 | 3.771 | 4.3381 | 3.5533 | 3.6504 | 3.5631 | 4.1024 | 3.951 | 4.6009 | 4.4363 | 5.0456 | 3.9582 | 3.743 | 3.6 | 3.5899 | 3.6457 | 3.8803 | 4.5415 | 3.2708 | 3.774 | 4.1429 | 4.5608 | 3.5596 | 3.2239 | 4.5166 | 4.0606 | 3.5816 | 4.2202 | 4.2663 | 3.7621 | 4.0139 | 4.5131 | 4.7502 | 3.8007 | 3.734
| Ebene 2 | 27.625 | 2.6579 | 3.623 | 5.7253 | 4.4954 | 5.2268 | 3.9531 | 2.9371 | 2.2178 | 3.6174 | 3.1356 | 3.4211 | 2.8304 | 3.635 | 6.0869 | 4.2548 | 5.2657 | 5.6058 | 7.5486 | 5.6339 | 6.5893 | 6.8189 | 9.3425 | 6.7817 | 7.8922 | 6.9743 | 7.5215 | 6.9828 | 7.5095 | 5.1625 | 5.5221 | 3.7213 | 3.9423 | 3.108 | 3.7773 | 3.2212 | 3.0546 | 3.1759 | 4.0384 | 2.5312 | 2.2927 | 2.4558 | 2.606 | 2.1999 | 2.4637 | 3.1159 | 4.6868 | 18.6923
| Ebene 3 | 29.8312 | 32.5316 | 28.5908 | 19.1118 | 13.7923 | 10.771 | 9.6093 | 6.9317 | 2.6466 | 2.2181 | 2.2973 | 2.6362 | 2.9814 | 3.1911 | 3.3959 | 3.7739 | 4.3797 | 5.1895 | 5.5315 | 5.8947 | 6.3399 | 6.2938 | 5.1236 | 4.6189 | 4.2337 | 3.8922 | 3.481 | 2.7758 | 2.4538 | 2.9515 | 3.6482 | 3.8524 | 3.3239 | 3.4871 | 7.5373 | 5.5815 | 13.5396 | 16.6821 | 33.6627