## Sheet
2 14 | Ebene 1 | 2.9093 | 2.2716 | 3.6971 | 3.7429 | 3.0513 | 3.2116 | 3.393 | 3.504 | 2.9037 | 2.7679 | 2.5562 | 3.3518 | 2.9706 | 2.9697 | 3.2555 | 3.6067 | 2.8399 | 3.0244 | 2.6725 | 3.4411 | 2.9558 | 2.9182 | 2.569 | 2.7438 | 2.9029 | 2.551 | 2.8519 | 3.0806 | 2.9092 | 2.7598 | 2.4272 | 2.8098 | 2.6614 | 2.4804 | 2.3664 | 2.9199 | 2.635 | 2.3256 | 2.5168 | 2.5346 | 2.5253 | 2.7694 | 2.5532 | 2.9604 | 2.4688 | 2.2627 | 2.2632 | 2.738 | 3.4201 | 3.4159 | 3.5718 | 3.3155 | 4.1704 | 2.8921 | 2.8129 | 3.0465 | 2.9519 | 2.6482 | 2.2464 | 3.4643 | 2.949 | 2.8636 | 2.5395 | 3.5621 | 3.8804 | 2.6646 | 2.958 | 3.768 | 3.5988 | 2.8682 | 3.263 | 3.469 | 3.5627 | 3.9089 | 4.5539 | 3.6727 | 3.8764 | 3.6621
| Ebene 2 | 33.0051 | 2.0153 | 2.8953 | 2.4813 | 3.6462 | 4.9389 | 2.4941 | 1.5992 | 2.7647 | 2.7471 | 2.6392 | 1.8776 | 2.1237 | 3.7056 | 4.028 | 2.4176 | 2.981 | 4.6817 | 4.4296 | 3.7105 | 3.5711 | 5.9139 | 4.1144 | 2.954 | 2.723 | 2.8652 | 2.5775 | 3.6249 | 2.2318 | 2.5243 | 2.6019 | 1.7202 | 1.7383 | 2.0696 | 1.6012 | 2.4685 | 2.1057 | 1.8062 | 8.0531
| Ebene 3 | 50.5983 | 16.7112 | 15.142 | 4.1332 | 2.3275 | 1.8603 | 1.7181 | 1.7381 | 1.9025 | 2.2788 | 2.5585 | 2.7152 | 3.0809 | 3.6313 | 3.5694 | 2.512 | 2.1417 | 2.144 | 1.9954 | 1.8239 | 2.3403 | 2.3407 | 1.853 | 1.7756 | 3.313 | 4.3301 | 12.7212 | 17.1432 | 12.5927 | 10.4621 | 10.0977 | 11.2261 | 12.2883 | 16.9183