## Sheet
2 2 | Ebene 1 | 4.1938 | 1.1499 | 1.4394 | 2.4694 | 2.3491 | 2.8671 | 2.4315 | 2.6295 | 2.3133 | 2.1507 | 1.8853 | 2.0006 | 2.178 | 2.1256 | 1.9054 | 2.0313 | 2.3313 | 2.0955 | 1.6722 | 1.6336 | 1.7787 | 2.2096 | 1.4292 | 1.579 | 1.9942 | 2.1625 | 1.6374 | 1.9837 | 1.9402 | 2.3118 | 2.0108 | 1.6321 | 1.9935 | 1.7539 | 1.6251 | 1.6582 | 1.7945 | 1.8744 | 1.6766 | 1.5952 | 1.7572 | 1.6083 | 1.922 | 2.0768 | 1.8805 | 2.0291 | 1.7317 | 1.9484 | 2.1396 | 2.5851 | 2.1517 | 2.4751 | 2.3246 | 2.3726 | 1.9154 | 1.9492 | 2.6582 | 2.3497 | 2.3771 | 2.4675 | 2.7949 | 3.915 | 2.6677 | 2.6425 | 3.5892 | 3.089 | 2.5086 | 2.4215 | 2.8532 | 3.4116 | 2.3025 | 2.4729 | 3.009 | 3.3637 | 2.7179 | 3.0191 | 2.729 | 2.8115 | 2.0762 | 1.4964 | 1.9369
| Ebene 2 | 8.4145 | 2.0684 | 0.9525 | 1.5143 | 1.6671 | 1.535 | 2.0075 | 2.046 | 2.1473 | 1.7815 | 1.6081 | 3.5325 | 2.1699 | 2.4226 | 2.2816 | 2.1875 | 2.7903 | 3.1111 | 2.3708 | 2.8061 | 4.343 | 3.5063 | 2.6315 | 2.6254 | 2.4848 | 2.2345 | 2.3304 | 1.9075 | 2.02 | 1.9041 | 3.02 | 1.6267 | 1.799 | 1.9448 | 2.5271 | 1.5909 | 1.4551 | 1.4726 | 1.3069 | 1.5167 | 1.3841 | 1.6936 | 1.8828 | 3.1574 | 3.9717 | 5.949
| Ebene 3 | 17.6127 | 12.3462 | 10.6968 | 6.3846 | 3.6392 | 2.2064 | 1.9084 | 1.7061 | 1.5698 | 1.499 | 1.481 | 1.4787 | 1.5309 | 1.5836 | 1.5815 | 1.4666 | 1.3905 | 1.4548 | 1.714 | 1.9768 | 2.0216 | 1.9946 | 1.5817 | 1.1745 | 1.0373 | 1.0317 | 1.3003 | 1.6462 | 1.6865 | 1.9414 | 2.1643 | 4.7982 | 4.0084 | 3.8479 | 4.5491 | 3.1037 | 3.1872 | 6.4507 | 10.3427 | 17.9728 | 13.2494 | 9.3609 | 8.6061 | 9.0512 | 10.4315