## Sheet
2 6 | Ebene 1 | 36.1773 | 5.2611 | 2.1633 | 3.1554 | 3.7582 | 4.6761 | 4.5606 | 4.7064 | 4.5808 | 4.507 | 4.4025 | 4.1164 | 4.2922 | 4.531 | 3.7322 | 3.8219 | 3.579 | 3.2303 | 2.8594 | 2.412 | 3.2647 | 3.1005 | 2.8834 | 2.7914 | 3.5642 | 3.0704 | 3.1565 | 2.9023 | 3.6029 | 3.0754 | 2.3408 | 2.1295 | 2.659 | 2.198 | 2.6854 | 1.7012 | 2.4371 | 2.4203 | 2.1619 | 1.8212 | 2.2087 | 2.0116 | 2.0526 | 1.938 | 2.4419 | 2.211 | 2.2622 | 2.5294 | 2.2251 | 2.1188 | 1.9058 | 2.0611 | 2.1937 | 1.8921 | 1.9294 | 1.9117 | 1.6607 | 1.7052 | 1.5028 | 2.5211 | 1.5976 | 2.4565 | 2.3562 | 1.9354 | 1.9409 | 2.0375 | 2.2283 | 2.0557 | 1.604 | 1.938 | 13.3565
| Ebene 2 | 8.685 | 2.7468 | 1.8848 | 1.9858 | 1.7585 | 1.7472 | 1.3487 | 1.4746 | 1.5928 | 1.6855 | 1.8318 | 2.4816 | 2.6605 | 2.2599 | 2.257 | 2.8829 | 2.5489 | 2.9327 | 2.8168 | 3.7539 | 3.2948 | 3.8962 | 3.6965 | 4.058 | 8.4434 | 4.1283 | 3.362 | 3.2126 | 8.8759 | 3.3774 | 3.3951 | 3.5166 | 2.9234 | 2.9511 | 2.5923 | 1.9303 | 2.0034 | 2.4548 | 1.9268 | 2.0021 | 1.6937 | 1.6113 | 1.2027 | 1.2104 | 1.6958 | 4.8394
| Ebene 3 | 15.5229 | 8.6589 | 5.312 | 4.8056 | 2.7672 | 1.9296 | 1.6167 | 1.364 | 1.3234 | 0.9908 | 0.998 | 1.0293 | 1.1597 | 1.2835 | 1.3212 | 1.4172 | 1.4805 | 1.6501 | 1.9973 | 3.1191 | 3.7169 | 3.2465 | 2.6444 | 2.3159 | 2.0924 | 2.0089 | 1.9298 | 1.9626 | 2.0033 | 2.1348 | 2.5298 | 2.4486 | 2.6209 | 3.6583 | 2.9548 | 2.897 | 5.2674 | 11.1594 | 11.0729 | 8.9316 | 9.5775 | 10.7093 | 10.8732 | 9.4579 | 8.8589 | 8.4868 | 8.7322 | 8.8165 | 9.2712 | 9.9014 | 9.3192 | 8.3565 | 7.0069 | 6.7925 | 6.7956 | 9.212