## Sheet
3 15 | Ebene 1 | 1.2336 | 1.1513 | 1.8469 | 2.5956 | 2.5082 | 2.2645 | 2.3136 | 2.0837 | 2.5055 | 2.8862 | 2.5799 | 3.1102 | 2.8401 | 1.7816 | 1.9086 | 2.0149 | 2.2462 | 2.5491 | 2.5052 | 2.4065 | 2.595 | 2.5361 | 2.2696 | 2.1915 | 2.1971 | 2.3482 | 1.9211 | 2.0545 | 2.0809 | 1.9212 | 1.9355 | 2.2958 | 2.1197 | 2.4541 | 2.6137 | 2.6301 | 2.3269 | 2.1356 | 2.0157 | 1.9864 | 2.0557 | 2.2443 | 2.1372 | 2.1948 | 2.0829 | 2.2224 | 2.3226 | 2.2852 | 2.1714 | 2.101 | 2.3493 | 1.8211 | 1.9894 | 2.0884 | 2.2363 | 2.0806 | 1.9686 | 1.8056 | 2.1526 | 2.3737 | 1.8281 | 1.5987 | 1.5926 | 1.6186 | 1.7364 | 1.8642 | 1.8216 | 1.8732 | 2.3085 | 2.414 | 2.8627 | 3.1081 | 3.0374 | 2.0804 | 1.1042 | 5.3207
| Ebene 2 | 8.6568 | 3.8253 | 2.8692 | 2.1564 | 1.9837 | 1.5703 | 1.3914 | 2.0163 | 1.9282 | 1.3506 | 1.5377 | 1.6997 | 2.0804 | 2.3514 | 2.2479 | 2.0404 | 2.3157 | 2.7213 | 2.9684 | 3.0095 | 3.0618 | 3.1913 | 2.6396 | 2.8014 | 3.2317 | 3.5303 | 3.1735 | 2.7834 | 2.7848 | 2.3935 | 1.794 | 1.687 | 1.6495 | 1.4143 | 1.2324 | 1.0929 | 0.9846 | 1.017 | 0.9027 | 0.8127 | 0.7978 | 0.739 | 0.8301 | 2.6569
| Ebene 3 | 18.0886 | 9.5406 | 6.2822 | 4.9587 | 4.1179 | 4.0524 | 2.6733 | 2.2036 | 1.9576 | 1.6814 | 1.2866 | 1.1798 | 1.0609 | 0.8903 | 0.9319 | 1.0835 | 1.1645 | 1.1127 | 1.0981 | 1.0439 | 1.012 | 0.9328 | 0.7749 | 0.754 | 0.6898 | 0.6983 | 0.6433 | 0.6357 | 0.6156 | 0.7167 | 0.7881 | 1.0068 | 2.3913 | 3.1612 | 4.7585 | 15.135 | 11.1131 | 10.556 | 12.0952 | 11.3702 | 10.6796 | 8.87 | 7.7032 | 8.7097 | 10.266 | 10.3229 | 9.9315 | 10.1267 | 9.4869 | 8.7434