## Sheet
3 3 | Ebene 1 | 30.2551 | 1.6712 | 3.1648 | 3.8558 | 4.3285 | 3.5945 | 3.4978 | 3.1657 | 2.9349 | 2.977 | 3.473 | 2.9504 | 2.5623 | 2.7133 | 2.8897 | 2.9893 | 3.6721 | 3.4106 | 3.7833 | 3.276 | 3.5818 | 4.5554 | 3.858 | 3.7593 | 4.1001 | 3.6291 | 3.8973 | 4.2138 | 3.7571 | 3.4522 | 3.7874 | 4.3375 | 3.9206 | 3.9937 | 3.7649 | 3.6487 | 3.9837 | 4.0454 | 4.0287 | 4.172 | 4.3498 | 4.4042 | 4.3915 | 3.5521 | 3.7723 | 3.7589 | 4.207 | 4.0673 | 4.5145 | 4.2992 | 3.8701 | 4.0388 | 3.9807 | 3.7722 | 4.5285 | 4.0088 | 4.2397 | 4.5251 | 4.0492 | 3.7025 | 3.6399 | 3.8597 | 3.6361 | 3.7175 | 4.2561 | 4.1973 | 3.3544 | 2.2079 | 2.2768 | 2.1756 | 4.1271
| Ebene 2 | 10.0367 | 2.5203 | 2.1141 | 2.7657 | 2.5783 | 2.3651 | 2.4582 | 2.114 | 2.1625 | 2.0582 | 2.0686 | 2.111 | 2.1269 | 2.1929 | 2.1963 | 2.4153 | 2.5652 | 3.9545 | 3.3562 | 4.7492 | 3.9378 | 3.7159 | 3.5422 | 3.4012 | 3.571 | 4.353 | 3.9233 | 4.207 | 3.2441 | 2.5143 | 2.0298 | 1.8426 | 1.7694 | 1.6858 | 2.0383 | 1.844 | 1.6874 | 1.8674 | 1.7175 | 2.0764 | 1.6919 | 1.6253 | 1.5896 | 1.4072 | 2.2249
| Ebene 3 | 56.3178 | 16.5149 | 10.604 | 6.7616 | 4.397 | 4.0909 | 3.946 | 2.0928 | 1.7853 | 1.8094 | 1.8894 | 1.8906 | 2.002 | 2.1833 | 2.7067 | 4.1684 | 3.2038 | 2.5853 | 1.9995 | 1.5194 | 1.3381 | 1.1625 | 1.0531 | 0.8754 | 1.6816 | 4.7814 | 6.5959 | 9.6949 | 10.0582 | 9.5899 | 10.4839 | 11.3516 | 14.5028 | 14.6405 | 15.5314 | 22.5752 | 25.3695