## Sheet
3 5 | Ebene 1 | 79.2942 | 9.4858 | 1.8678 | 4.0237 | 5.538 | 5.9092 | 5.7436 | 5.6517 | 5.8067 | 5.613 | 5.6046 | 5.8152 | 5.702 | 5.6999 | 5.0504 | 5.4436 | 4.8931 | 5.0438 | 4.9832 | 5.4157 | 5.2455 | 4.6433 | 4.831 | 4.1857 | 4.0158 | 4.026 | 3.9941 | 4.1064 | 4.6375 | 4.3959 | 4.2603 | 4.0491 | 3.9034 | 4.1507 | 4.3609 | 3.7851 | 3.7264 | 3.7292 | 3.9043 | 4.0798 | 4.4066 | 4.0281 | 3.8842 | 3.7205 | 3.6568 | 3.5801 | 3.885 | 4.0463 | 3.6916 | 3.3282 | 3.1247 | 3.2735 | 3.3767 | 3.638 | 3.4544 | 3.5394 | 3.6329 | 3.2649 | 3.603 | 3.5662 | 4.902 | 3.6891 | 3.6175 | 3.3669 | 3.7473 | 3.2409 | 3.2707 | 3.6238 | 3.3602 | 3.5066 | 2.9798 | 2.2057 | 1.283 | 10.8784
| Ebene 2 | 12.7423 | 3.2461 | 1.6789 | 1.4397 | 1.5597 | 1.6734 | 1.7296 | 1.8913 | 1.9217 | 2.1251 | 2.5856 | 2.8469 | 3.2966 | 3.8275 | 4.3332 | 4.1898 | 4.5833 | 4.7812 | 5.0707 | 5.3835 | 5.9226 | 6.9395 | 6.3456 | 7.4507 | 7.7768 | 9.4221 | 10.2678 | 9.7422 | 6.8953 | 6.4453 | 5.8479 | 5.4182 | 4.7367 | 4.5818 | 3.9717 | 4.1308 | 3.9656 | 3.6123 | 3.6257 | 3.3675 | 2.9023 | 2.8893 | 2.4064 | 2.1128 | 1.6197 | 2.0235 | 4.0367 | 8.7607
| Ebene 3 | 31.9301 | 5.7386 | 3.0713 | 2.1134 | 1.9243 | 1.8496 | 1.8497 | 1.5876 | 1.4705 | 1.5044 | 1.4809 | 1.5443 | 1.6086 | 1.5864 | 1.7613 | 1.9761 | 2.5565 | 3.2742 | 2.9403 | 2.9385 | 2.8014 | 2.6381 | 2.5203 | 2.4396 | 2.3411 | 2.0834 | 1.8003 | 1.5385 | 1.3255 | 1.121 | 0.9011 | 0.938 | 1.7963 | 4.1943 | 12.0149 | 17.1611 | 20.2704 | 23.9889 | 29.775 | 34.9817 | 30.8762 | 24.892 | 22.3827 | 23.7689