## Sheet
4 4 | Ebene 1 | 8.0774 | 4.1271 | 5.5633 | 6.7404 | 6.6373 | 6.5699 | 6.3828 | 6.3503 | 6.9333 | 5.9148 | 5.799 | 5.546 | 5.6678 | 5.8959 | 5.3549 | 5.4135 | 5.6311 | 5.5774 | 5.6962 | 6.1285 | 5.718 | 5.4323 | 5.4757 | 5.3577 | 5.0616 | 4.7957 | 4.4153 | 4.9542 | 4.8879 | 4.3315 | 5.1466 | 5.0198 | 4.3894 | 5.0551 | 5.7055 | 5.3039 | 6.0196 | 4.7038 | 4.496 | 5.8092 | 5.7495 | 5.2785 | 5.5695 | 5.6759 | 6.2116 | 5.8973 | 5.6092 | 5.9791 | 6.1393 | 5.421 | 5.8874 | 5.835 | 6.9343 | 7.1415 | 6.6449 | 6.0169 | 6.4636 | 6.4184 | 6.4901 | 6.2147 | 6.2814 | 7.1081 | 6.4346 | 6.0049 | 5.869 | 6.325 | 5.9616 | 5.5287 | 6.184 | 6.465 | 5.6129 | 5.3541 | 3.5069 | 3.5392
| Ebene 2 | 12.9841 | 2.7112 | 2.3378 | 2.2507 | 2.2061 | 2.3023 | 2.324 | 2.3911 | 2.3504 | 2.6319 | 2.5423 | 2.9953 | 4.7124 | 3.3386 | 3.7484 | 3.9052 | 4.4203 | 4.898 | 5.7443 | 7.2088 | 10.3152 | 10.1867 | 10.8742 | 11.4826 | 13.3398 | 13.569 | 14.3689 | 11.1306 | 11.2562 | 9.9786 | 9.6256 | 7.6113 | 6.6157 | 6.1829 | 4.8623 | 4.8017 | 4.6805 | 4.6758 | 2.9704 | 2.9329 | 2.777 | 2.8734 | 2.9796 | 3.2935 | 3.3258 | 3.1214 | 2.8469 | 4.0114
| Ebene 3 | 59.5229 | 21.4844 | 12.554 | 6.9999 | 3.8787 | 1.6297 | 1.9163 | 2.0535 | 2.2514 | 2.5606 | 2.8854 | 3.3853 | 4.4198 | 6.1504 | 7.2663 | 8.3237 | 8.8087 | 8.519 | 7.5926 | 6.9448 | 6.3485 | 5.6819 | 5.1744 | 4.474 | 4.1605 | 3.7013 | 3.2215 | 2.9 | 2.9179 | 5.7877 | 11.5651 | 12.1597 | 9.5564 | 5.7827 | 5.4485 | 6.6418 | 10.0844 | 10.9195 | 14.7726 | 13.772 | 12.5437 | 14.0182