## Sheet
4 5 | Ebene 1 | 43.4119 | 2.3098 | 1.9659 | 3.008 | 3.4178 | 3.8588 | 4.4888 | 4.0537 | 4.1907 | 4.5743 | 4.8826 | 4.9503 | 5.4233 | 4.9004 | 4.9568 | 4.814 | 4.6228 | 4.8579 | 5.1364 | 5.0852 | 5.4869 | 5.1366 | 5.168 | 4.8064 | 4.9973 | 5.247 | 5.3231 | 4.4374 | 4.7897 | 4.8439 | 4.6127 | 4.8032 | 4.4971 | 4.2464 | 4.1918 | 4.2862 | 4.4958 | 4.1784 | 4.1752 | 4.0321 | 3.7311 | 4.1118 | 3.5061 | 3.5747 | 3.803 | 3.7062 | 3.8711 | 3.651 | 3.5228 | 3.3403 | 3.1736 | 3.1156 | 2.7043 | 3.1231 | 3.656 | 2.6702 | 2.911 | 3.1082 | 3.0323 | 2.9214 | 3.1545 | 3.2822 | 3.3331 | 4.0976 | 4.0285 | 4.0335 | 3.7719 | 3.5268 | 3.8095 | 3.6038 | 3.5227 | 3.0426 | 2.0125 | 33.3076
| Ebene 2 | 23.5502 | 2.1551 | 2.3105 | 1.8189 | 1.7695 | 2.1057 | 2.4964 | 2.4714 | 2.9436 | 3.2683 | 3.6963 | 3.6704 | 3.9948 | 4.3026 | 4.6167 | 4.1313 | 4.0543 | 4.9386 | 5.0772 | 5.1322 | 5.581 | 6.6539 | 8.0172 | 7.653 | 6.8692 | 6.7226 | 7.787 | 6.5445 | 5.5924 | 5.0709 | 5.6601 | 4.451 | 3.7516 | 3.5758 | 3.2603 | 2.7598 | 2.6602 | 2.7636 | 2.9441 | 2.1555 | 1.9347 | 2.2399 | 2.3556 | 1.5991 | 1.9465 | 5.1882
| Ebene 3 | 9.4176 | 5.3719 | 6.2714 | 2.8843 | 2.0527 | 1.7766 | 1.6207 | 1.6261 | 1.7273 | 1.768 | 1.8984 | 2.2408 | 2.7069 | 2.9643 | 2.7947 | 2.9516 | 2.5516 | 2.088 | 1.8644 | 1.9091 | 2.0384 | 1.9717 | 2.1092 | 2.1927 | 2.2411 | 2.1631 | 2.0864 | 1.9588 | 1.7796 | 1.7314 | 1.5581 | 1.3893 | 1.284 | 1.6766 | 2.2993 | 4.3091 | 7.2361 | 13.0578 | 21.5273 | 28.7637 | 27.6494 | 27.7098 | 23.8999 | 20.8008 | 29.3342