## Sheet
4 6 | Ebene 1 | 11.3359 | 2.4888 | 2.8577 | 6.1092 | 7.8203 | 9.3341 | 9.6454 | 8.6918 | 8.3923 | 8.5915 | 8.5394 | 8.6927 | 8.0382 | 8.3194 | 7.7188 | 7.0506 | 7.2246 | 7.1055 | 6.4404 | 5.7044 | 5.7165 | 6.3909 | 5.9629 | 5.215 | 4.8884 | 4.1052 | 4.7561 | 4.4384 | 4.9329 | 4.6546 | 5.0049 | 4.4024 | 3.8598 | 3.5987 | 3.8464 | 3.7328 | 4.5083 | 5.1386 | 4.9836 | 5.1239 | 4.5261 | 4.7004 | 5.2302 | 4.4981 | 4.6753 | 4.2616 | 5.0115 | 4.7387 | 5.169 | 4.2066 | 4.7775 | 4.3206 | 4.9755 | 4.8097 | 4.6979 | 5.0544 | 4.8858 | 4.6228 | 5.9005 | 6.1828 | 4.2354 | 4.515 | 4.3617 | 4.5727 | 4.7122 | 4.7167 | 5.4584 | 6.4956 | 6.1008 | 7.0537 | 5.9998 | 2.7453 | 2.8079 | 7.425
| Ebene 2 | 8.2697 | 4.1863 | 2.6175 | 2.8466 | 3.069 | 3.1619 | 3.706 | 4.1581 | 4.2905 | 4.9422 | 4.8924 | 5.1032 | 5.1457 | 6.0239 | 6.458 | 6.1207 | 7.2551 | 7.0423 | 6.8938 | 7.8686 | 8.6059 | 9.2096 | 9.5679 | 10.0316 | 9.7567 | 9.4853 | 8.464 | 7.2473 | 7.2421 | 6.8375 | 6.6488 | 6.0557 | 5.0322 | 5.2177 | 5.2414 | 4.1356 | 3.6612 | 3.3793 | 2.8301 | 2.9922 | 2.8672 | 2.6092 | 2.524 | 2.584 | 4.1386 | 4.4339 | 4.1128 | 7.9378
| Ebene 3 | 44.1039 | 9.5416 | 4.8853 | 2.5952 | 2.0654 | 1.9331 | 1.9394 | 1.7543 | 1.678 | 1.7667 | 2.1668 | 2.414 | 2.526 | 2.9675 | 3.4127 | 3.5637 | 3.708 | 3.6692 | 3.6525 | 3.5521 | 3.5814 | 3.8797 | 3.92 | 4.195 | 4.3823 | 5.3476 | 5.822 | 7.0434 | 8.6034 | 10.9255 | 16.1456 | 19.6397 | 16.9516 | 15.734 | 14.663 | 13.3114 | 13.4551 | 13.5266 | 14.6941 | 14.771 | 13.9139 | 14.1434 | 15.6724 | 15.4545 | 15.2119 | 13.1176 | 12.7886 | 13.0843 | 13.2537 | 15.0199