## Sheet
2 2 | Ebene 1 | 1.2532 % | 0.3949 % | 0.431 % | 0.6846 % | 0.3952 % | 0.5178 % | 0.2698 % | 0.4423 % | 0.5232 % | 0.3397 % | 0.2485 % | 0.3028 % | 0.3934 % | 0.4222 % | 0.32 % | 0.3813 % | 0.7372 % | 0.5236 % | 0.2433 % | 0.4068 % | 0.5882 % | 0.5769 % | 0.3073 % | 0.322 % | 0.4927 % | 0.556 % | 0.2541 % | 0.5242 % | 0.5767 % | 0.4712 % | 0.6518 % | 0.2699 % | 0.4708 % | 0.3009 % | 0.3736 % | 0.3882 % | 0.4356 % | 0.3845 % | 0.2763 % | 0.2183 % | 0.4331 % | 0.3153 % | 0.5771 % | 0.6692 % | 0.393 % | 0.4678 % | 0.2621 % | 0.4675 % | 0.4381 % | 0.6078 % | 0.3712 % | 0.6127 % | 0.6336 % | 0.5125 % | 0.3303 % | 0.2891 % | 0.6323 % | 0.3471 % | 0.4563 % | 0.4458 % | 0.4725 % | 0.5814 % | 0.4827 % | 0.4918 % | 0.9379 % | 0.7447 % | 0.3434 % | 0.2444 % | 0.7764 % | 1.3553 % | 0.3204 % | 0.4255 % | 0.7595 % | 1.0835 % | 0.6323 % | 0.8597 % | 0.5314 % | 0.5864 % | 0.5437 % | 0.496 % | 0.5224 %
| Ebene 2 | 0.5528 % | 0.2603 % | 0.2481 % | 0.4588 % | 0.4421 % | 0.4098 % | 0.3712 % | 0.3784 % | 0.3952 % | 0.4177 % | 0.2724 % | 1.166 % | 0.4668 % | 0.6757 % | 0.5344 % | 0.3284 % | 0.3303 % | 0.5265 % | 0.2384 % | 0.5148 % | 1.2164 % | 0.8313 % | 0.41 % | 0.4482 % | 0.618 % | 0.4188 % | 0.5429 % | 0.2589 % | 0.6675 % | 0.2446 % | 1.0166 % | 0.2516 % | 0.4931 % | 0.3363 % | 0.7474 % | 0.312 % | 0.3857 % | 0.3301 % | 0.2976 % | 0.403 % | 0.3339 % | 0.3828 % | 0.1858 % | 0.6058 % | 1.7224 % | 0.5134 %
| Ebene 3 | 1.167 % | 0.319 % | 0.2745 % | 0.1674 % | 0.0839 % | 0.1045 % | 0.1264 % | 0.157 % | 0.1651 % | 0.156 % | 0.1938 % | 0.2352 % | 0.3058 % | 0.3293 % | 0.3375 % | 0.3823 % | 0.4053 % | 0.3999 % | 0.5854 % | 0.6562 % | 0.4706 % | 0.4975 % | 0.4961 % | 0.3499 % | 0.3298 % | 0.3577 % | 0.4294 % | 0.4846 % | 0.5361 % | 0.6978 % | 0.656 % | 0.611 % | 0.5469 % | 0.5364 % | 0.5353 % | 0.5296 % | 0.484 % | 0.4865 % | 0.5226 % | 0.6398 % | 0.7393 % | 0.7446 % | 0.7301 % | 0.8648 % | 0.8459 %