## Sheet
2 7 | Ebene 1 | 4.2062 % | 1.0371 % | 0.9749 % | 0.4558 % | 1.5608 % | 1.4537 % | 0.5322 % | 0.5997 % | 1.0827 % | 1.4121 % | 1.1963 % | 1.818 % | 1.1209 % | 0.4384 % | 0.5172 % | 0.8306 % | 1.04 % | 0.4739 % | 0.7455 % | 0.7156 % | 0.7039 % | 0.6211 % | 0.5653 % | 0.5939 % | 0.7787 % | 0.7517 % | 0.9035 % | 0.7045 % | 0.8845 % | 0.8897 % | 0.5503 % | 1.0389 % | 0.7618 % | 0.6487 % | 0.8468 % | 0.7428 % | 1.1257 % | 1.0831 % | 1.2606 % | 0.9193 % | 0.6344 % | 0.8469 % | 0.8738 % | 0.8789 % | 0.8466 % | 0.8431 % | 0.8472 % | 0.604 % | 0.851 % | 0.8794 % | 0.7834 % | 0.8382 % | 0.9902 % | 0.542 % | 0.775 % | 1.1358 % | 0.6565 % | 0.634 % | 0.8821 % | 1.0737 % | 1.0406 % | 0.8467 % | 0.608 % | 0.7247 % | 0.9553 % | 0.7483 % | 0.5032 % | 0.8555 % | 0.9649 %
| Ebene 2 | 2.4587 % | 0.6515 % | 0.5616 % | 0.5604 % | 0.7729 % | 0.6015 % | 0.8478 % | 0.8402 % | 0.958 % | 0.8936 % | 0.9248 % | 0.8855 % | 0.9999 % | 0.811 % | 1.628 % | 1.0268 % | 0.9651 % | 1.3274 % | 1.5598 % | 1.4659 % | 1.3082 % | 1.6069 % | 1.3979 % | 1.6454 % | 0.9104 % | 1.319 % | 1.0781 % | 1.0089 % | 0.744 % | 0.9523 % | 0.9158 % | 0.4618 % | 0.7643 % | 0.5315 % | 0.3801 % | 0.6443 % | 0.5387 % | 0.3446 % | 0.5241 % | 0.3712 % | 0.2779 % | 0.3118 % | 0.2888 % | 0.4987 %
| Ebene 3 | 2.6509 % | 1.5501 % | 2.3259 % | 2.3359 % | 2.7679 % | 3.9277 % | 4.7435 % | 2.9844 % | 2.357 % | 1.8895 % | 1.6834 % | 1.5262 % | 1.39 % | 1.3401 % | 1.3041 % | 1.3239 % | 1.3329 % | 1.2107 % | 1.04 % | 0.8685 % | 0.8688 % | 0.4791 % | 0.4804 % | 0.4621 % | 0.5078 % | 0.5847 % | 0.5954 % | 0.6264 % | 0.5447 % | 0.6706 % | 0.7877 % | 0.8247 % | 0.6859 % | 0.701 % | 0.5222 % | 0.4115 % | 0.4865 % | 0.5288 % | 0.5109 % | 0.4936 % | 0.6196 % | 0.8006 % | 0.8845 % | 0.8004 % | 0.4404 % | 0.3252 % | 0.4011 % | 1.2098 %