## Sheet
1 10 | Ebene 1 | 1.3955 % | 0.238 % | 0.3525 % | 0.4247 % | 0.4419 % | 0.2915 % | 0.3328 % | 0.4338 % | 0.4123 % | 0.3976 % | 0.3329 % | 0.4585 % | 0.4556 % | 0.5406 % | 0.3533 % | 0.4267 % | 0.6183 % | 0.401 % | 0.5311 % | 0.5227 % | 1.3521 % | 0.7591 % | 0.5254 % | 0.4594 % | 0.5632 % | 0.9757 % | 0.7144 % | 0.6597 % | 0.4227 % | 0.7592 % | 0.6659 % | 0.5581 % | 0.4136 % | 0.6751 % | 0.758 % | 0.3196 % | 0.4647 % | 1.5692 % | 0.4294 % | 0.6229 % | 1.0791 % | 2.1015 % | 0.4043 % | 0.3503 % | 1.2334 % | 1.0224 % | 0.4485 % | 0.4366 % | 0.3484 % | 1.0116 % | 0.3381 % | 0.3449 % | 0.1634 % | 0.4849 % | 0.4982 % | 0.2049 % | 0.1878 % | 0.2812 % | 0.3311 % | 0.1715 % | 0.6542 % | 0.3648 % | 0.3058 % | 0.3754 % | 0.6212 % | 0.6232 % | 0.7485 % | 0.4134 % | 0.64 % | 0.3252 % | 0.3 % | 6.3829 %
| Ebene 2 | 4.1939 % | 0.7381 % | 0.4272 % | 0.3491 % | 0.2475 % | 0.4503 % | 0.331 % | 0.3451 % | 0.3306 % | 0.473 % | 0.3592 % | 0.4798 % | 0.4719 % | 0.3548 % | 0.6555 % | 0.5194 % | 0.6613 % | 0.3988 % | 0.778 % | 1.0388 % | 0.7187 % | 0.8521 % | 1.1671 % | 1.0128 % | 0.6836 % | 2.3566 % | 0.7658 % | 1.0344 % | 0.4554 % | 0.9524 % | 0.4199 % | 0.6614 % | 0.5346 % | 0.2288 % | 0.221 % | 0.1409 % | 0.1291 % | 0.1603 % | 0.2029 % | 0.0881 % | 0.15 % | 0.0609 % | 0.1389 % | 0.7601 %
| Ebene 3 | 1.9259 % | 1.7922 % | 2.5297 % | 2.713 % | 4.6263 % | 2.3286 % | 1.6914 % | 1.2843 % | 0.9618 % | 0.3877 % | 0.0266 % | 0.0192 % | 0.022 % | 0.0403 % | 0.1258 % | 0.2168 % | 0.2647 % | 0.1644 % | 0.204 % | 0.3646 % | 0.533 % | 0.8367 % | 1.1459 % | 1.5355 % | 1.3761 % | 0.5515 % | 0.2971 % | 0.2756 % | 0.2426 % | 0.2161 % | 0.2676 % | 0.2951 % | 0.3239 % | 0.37 % | 0.344 % | 0.3663 % | 0.4472 % | 0.5564 % | 0.7334 % | 0.5429 % | 0.5561 %