## Sheet
1 11 | Ebene 1 | 0.2585 % | 0.0039 % | 0.0376 % | 0.0564 % | 0.0196 % | 0.0124 % | 0.0008 % | 0.0146 % | 0.0162 % | 0.0044 % | 0.006 % | 0.0 % | 0.001 % | 0.0046 % | 0.1164 % | 0.0244 % | 0.0 % | 0.0136 % | 0.0 % | 0.0001 % | 0.0028 % | 0.0017 % | 0.0065 % | 0.0082 % | 0.0268 % | 0.0306 % | 0.0023 % | 0.0053 % | 0.0 % | 0.0042 % | 0.0888 % | 0.0002 % | 0.0022 % | 0.0127 % | 0.0914 % | 0.0013 % | 0.019 % | 0.0045 % | 0.0404 % | 0.0003 % | 0.0051 % | 0.0029 % | 0.0048 % | 0.0044 % | 0.0069 % | 0.0196 % | 0.0474 % | 0.0028 % | 0.0076 % | 0.0703 % | 0.0247 % | 0.0111 % | 0.006 % | 0.0 % | 0.0146 % | 0.0 % | 0.004 % | 0.0053 % | 0.0023 % | 0.0671 % | 0.0361 % | 0.0021 % | 0.0093 % | 0.0101 % | 0.0569 % | 0.0223 % | 0.0033 % | 0.0203 % | 0.057 % | 0.0019 % | 0.0132 % | 0.0578 % | 0.0442 % | 0.045 % | 0.0083 % | 0.1242 %
| Ebene 2 | 1.4029 % | 0.5062 % | 0.3829 % | 0.3864 % | 0.3913 % | 0.3761 % | 0.3748 % | 0.4033 % | 0.3643 % | 0.3599 % | 0.3599 % | 0.4375 % | 0.3539 % | 0.3533 % | 0.3452 % | 0.3824 % | 0.4055 % | 0.3689 % | 0.3525 % | 0.3448 % | 0.3427 % | 0.3467 % | 0.3521 % | 0.3582 % | 0.352 % | 0.3685 % | 0.3582 % | 0.3525 % | 0.3477 % | 0.3671 % | 0.357 % | 0.3647 % | 0.3689 % | 0.3599 % | 0.3715 % | 0.3654 % | 0.3674 % | 0.3691 % | 0.3772 % | 0.381 % | 0.3743 % | 0.4103 % | 0.4224 % | 0.3969 % | 0.4014 % | 0.5232 % | 0.6002 % | 1.3932 %
| Ebene 3 | 0.4741 % | 0.2716 % | 0.1635 % | 0.1004 % | 0.0775 % | 0.0685 % | 0.0655 % | 0.0561 % | 0.0473 % | 0.0418 % | 0.0387 % | 0.033 % | 0.0286 % | 0.031 % | 0.0259 % | 0.0228 % | 0.0222 % | 0.0252 % | 0.0301 % | 0.0283 % | 0.0227 % | 0.0398 % | 0.0523 % | 0.043 % | 0.0261 % | 0.023 % | 0.0222 % | 0.0455 % | 0.0511 % | 0.0702 % | 0.0958 % | 0.047 % | 0.0384 % | 0.0381 % | 0.0305 % | 0.05 % | 0.0405 % | 0.0503 % | 0.0417 % | 0.0575 % | 0.0912 % | 0.115 % | 0.1016 % | 0.0934 % | 0.0577 % | 0.0394 % | 0.0519 % | 0.2406 %