## Sheet
1 7 | Ebene 1 | 0.4135 % | 0.3914 % | 0.8275 % | 0.1642 % | 0.093 % | 0.2353 % | 0.4174 % | 0.3055 % | 0.1152 % | 0.104 % | 0.5023 % | 0.0891 % | 0.1877 % | 0.1037 % | 0.1832 % | 0.1255 % | 0.071 % | 0.1218 % | 0.4424 % | 0.2288 % | 0.113 % | 0.0825 % | 0.158 % | 0.4386 % | 0.1516 % | 0.2797 % | 0.1005 % | 0.1889 % | 0.3021 % | 0.063 % | 0.0965 % | 0.7495 % | 0.0597 % | 0.168 % | 0.1389 % | 0.5474 % | 0.2092 % | 0.2002 % | 0.1734 % | 0.6301 % | 0.1984 % | 0.207 % | 0.2463 % | 0.6786 % | 0.2588 % | 0.2843 % | 0.5211 % | 1.2419 % | 0.153 % | 0.2374 % | 0.1468 % | 0.6754 % | 0.0782 % | 0.1702 % | 0.086 % | 0.5568 % | 0.1175 % | 0.0881 % | 0.1839 % | 0.124 % | 0.2298 % | 0.1676 % | 0.11 % | 0.1693 % | 0.1606 % | 0.0924 % | 0.2835 % | 0.2655 % | 0.1737 % | 0.246 % | 0.2353 % | 0.3027 % | 0.5653 % | 0.5525 % | 1.1682 %
| Ebene 2 | 0.5288 % | 0.338 % | 0.0992 % | 0.2933 % | 0.3017 % | 0.1425 % | 0.0688 % | 0.0139 % | 0.119 % | 0.0942 % | 0.2215 % | 0.1861 % | 0.1355 % | 0.2764 % | 0.3309 % | 0.2832 % | 0.1695 % | 0.4142 % | 0.3247 % | 0.1222 % | 0.367 % | 0.3785 % | 0.4471 % | 0.2087 % | 0.2978 % | 0.3564 % | 0.4706 % | 0.7497 % | 0.4118 % | 0.2093 % | 0.1784 % | 0.3415 % | 0.1652 % | 0.2702 % | 0.2671 % | 0.1204 % | 0.3126 % | 0.4064 % | 0.2048 % | 0.1731 % | 0.149 % | 0.283 % | 0.4785 % | 0.5097 % | 0.3995 % | 0.3533 % | 0.3058 % | 0.4738 % | 0.3879 %
| Ebene 3 | 1.3944 % | 0.4462 % | 0.2948 % | 0.2011 % | 0.1865 % | 0.1647 % | 0.226 % | 0.2525 % | 0.5858 % | 0.3098 % | 0.1563 % | 0.1454 % | 0.1493 % | 0.0835 % | 0.0719 % | 0.1071 % | 0.1135 % | 0.1624 % | 0.1535 % | 0.0892 % | 0.0555 % | 0.0911 % | 0.1457 % | 0.224 % | 0.2798 % | 0.3112 % | 0.2909 % | 0.2897 % | 0.4119 % | 0.5329 % | 0.75 % | 1.0081 % | 0.7078 % | 0.2931 % | 0.1917 % | 0.2367 % | 0.2907 % | 0.2844 % | 0.25 % | 0.259 % | 0.2715 % | 0.2505 % | 0.2689 % | 0.2134 % | 0.1984 % | 0.199 % | 0.1854 % | 0.1819 % | 0.2106 % | 0.157 % | 0.1564 % | 0.3292 %